## Supp Table 1
LABEL analytical | relative period | absolute period | cultural attribution | Site | Sample label | Geo Latitude | Geo Longitude | Type of site/context | Region | Artefact type | Axe type | Category | Base | As (ppm) | Sb (ppm) | Co (ppm) | Ni (ppm) | Ag (ppm) | Au (ppm) | Se (ppm) | As (ppm) | Sb (ppm) | Co (ppm) | Ni (ppm) | Ag (ppm) | Au (ppm) | Se (ppm) | Chemical cluster | Modularity No.
MA-110618 | EN | 6200-5500 BC | Transitional Phase/Early Neolithic | Lepenski Vir | Lepenski Vir 1 | 44Â°33'29.81"N | 22Â° 0'15.41"E | settlement | SRB | copper mineral | unk | copper mineral | copper | 34 | 1.05 | 2.92 | 57 | 0.8 | 0.087 | 1 | -2.3596825 | 1.2438237 | -0.4240782 | -0.0702902 | -0.1838519 | 0.6567728 | -0.1728367 | 2 | 0
MA-110615 | EN | 6200-5500 BC | Late Mesolithic/Transitional Phase | Vlasac | Vlasac 2a | 44Â°28'12.26"N | 22Â° 7'9.55"E | settlement | SRB | copper mineral | unk | copper mineral | copper | 64 | 3.5 | 19.9 | 270 | 4.5 | 0.15 | 1.1 | -1.6198335 | 1.4925764 | 0.3509386 | -0.2453772 | -0.0530568 | -0.2609867 | -0.3150804 | 2 | 0
MA-110612 | EN | 6200-5500 BC | Starcevo culture | Jariciste | Kolubara Jariciste S16 | 44Â°27'39.96"N | 20Â°13'7.37"E | settlement | SRB | copper mineral | unk | copper mineral | copper | 9.7 | 1.97 | 15.8 | 490 | 6 | 0.018 | 4 | -2.1822721 | 0.8974284 | 0.4564086 | 0.7409966 | 0.3295726 | -0.4629842 | -0.698258 | 2 | 0
MA-110626 | LN | 5500-5000 BC | Vinca culture | Belovode | Belovode 9 | 44Â°18'42.34"N | 21Â°24'27.09"E | settlement | SRB | malachite bead | unk | mineral ornament | copper | 370 | 9.1 | 3 | 150 | 3 | 0.175 | 2 | -0.9867488 | 1.989853 | -0.4208487 | -0.0393443 | -0.1746615 | 0.2745689 | -0.4067087 | 2 | 1
MA-110625 | LN | 5500-5000 BC | Vinca culture | Belovode | Belovode 10 | 44Â°18'42.34"N | 21Â°24'27.09"E | settlement | SRB | malachite bead | unk | mineral ornament | copper | 18.6 | 0.4 | 2.6 | 130 | 1 | 0.03 | 2 | -2.6992803 | 0.9710522 | -0.2583929 | 0.4625825 | -0.3147166 | 0.5146335 | -0.5606604 | 2 | 1
MA-110630 | LN | 5500-5000 BC | Vinca culture | Belovode | Belovode M35 | 44Â°18'42.34"N | 21Â°24'27.09"E | settlement | SRB | copper mineral | unk | copper mineral | copper | 1180 | 21.5 | 5.8 | 150 | 2.9 | 0.03 | 360 | -0.0638353 | 2.2512085 | 0.428003 | 1.8484795 | 0.2880009 | 1.0513351 | -0.762045 | 2 | 1
MA-140911 | LN | 5500-5000 BC | Vinca culture | Belovode | B155/13 | 44Â°18'42.34"N | 21Â°24'27.09"E | settlement | SRB | Copper mineral | unk | copper mineral | copper | 534 | 12.21 | 4 | 61 | 1 | 0.031 | 0.78 | -1.6327587 | 2.6355656 | -0.6606938 | 0.1949739 | 0.0872016 | 0.3141348 | -0.0155026 | 2 | 1
MA-140912 | LN | 5500-5000 BC | Vinca culture | Belovode | B350/13 | 44Â°18'42.34"N | 21Â°24'27.09"E | settlement | SRB | Copper mineral | unk | copper mineral | copper | 252 | 12.1 | 0.62 | 41 | 1 | 0.271 | 1 | -1.177504 | 1.8977858 | -1.2235553 | -0.3593 | -0.0136984 | 0.8383577 | -0.1869308 | 2 | 1
MA-140913 | LN | 5500-5000 BC | Vinca culture | Belovode | B385/13 | 44Â°18'42.34"N | 21Â°24'27.09"E | settlement | SRB | Copper mineral | unk | copper mineral | copper | 30.5 | 1.37 | 2.98 | 100 | 2 | 0.014 | 0.97 | -2.524719 | 1.3640999 | -0.5186839 | 0.5575674 | -0.0529408 | 0.0311223 | -0.2719034 | 2 | 1
MA-140921 | LN | 5500-5000 BC | Vinca culture | Plocnik | P55/13 | 43Â°12'35.72"N | 21Â°21'50.42"E | settlement | SRB | copper mineral | unk | copper mineral | copper | 513 | 25.1 | 3.3 | 121 | 2 | 0.948 | 2.9 | -0.3922835 | 2.0404962 | -0.3347221 | -0.5542007 | 0.0461289 | 0.6522995 | -0.3892326 | 2 | 0
MA-140922 | LN | 5500-5000 BC | Vinca culture | Plocnik | P121/13 | 43Â°12'35.72"N | 21Â°21'50.42"E | settlement | SRB | copper mineral | unk | copper mineral | copper | 228 | 12.28 | 25 | 214 | 11.7 | 1.34 | 2 | -0.4073913 | 1.5919522 | 0.498205 | -0.7112702 | -0.1309857 | -0.16996 | -0.1343683 | 2 | 0
MA-110628 | EC | 5000-4600 BC | Vinca culture | Belovode | Belovode 12 | 44Â°18'42.34"N | 21Â°24'27.09"E | settlement | SRB | malachite bead | unk | mineral ornament | copper | 19.3 | 3.3 | 38 | 370 | 4 | 0.062 | 4 | -1.8284102 | 1.1631102 | 0.7901102 | 0.2764457 | 0.3720847 | -0.2277784 | -0.500731 | 2 | 1
MA-110607 | EC | 5000-4600 BC | Vinca culture | Belovode | Belovode 18 | 44Â°18'42.34"N | 21Â°24'27.09"E | settlement | SRB | copper mineral | unk | copper mineral | copper | 51 | 1.25 | 11.5 | 103 | 2 | 0.021 | 3 | -2.2280188 | 1.4737908 | 0.1975131 | 0.6773264 | -0.0808352 | 0.2121897 | -0.1937769 | 2 | 1
MA-110614 | EC | 5000-4600 BC | Vinca culture | Belovode | Belovode 34a | 44Â°18'42.34"N | 21Â°24'27.09"E | settlement | SRB | copper mineral | unk | copper mineral | copper | 25 | 2.83 | 6.1 | 250 | 2 | 0.075 | 3 | -1.885795 | 1.1638738 | 0.0495273 | 0.1943458 | 0.1965171 | 0.1957441 | -0.647697 | 2 | 1
MA-110629 | EC | 5000-4600 BC | Vinca culture | Belovode | Belovode M3 | 44Â°18'42.34"N | 21Â°24'27.09"E | settlement | SRB | copper mineral | unk | copper mineral | copper | 111 | 15.2 | 26.4 | 250 | 14 | 0.095 | 3 | -0.9233863 | 1.6703421 | 0.4184853 | 0.2190857 | 0.2941325 | -0.5450905 | -0.1962374 | 2 | 1
MA-110610 | EC | 5000-4600 BC | Vinca culture | Belovode | Belovode M6 | 44Â°18'42.34"N | 21Â°24'27.09"E | settlement | SRB | copper metal droplet | unk | production | copper | 9.4 | 1.83 | 0.68 | 40 | 58 | 0.089 | 270 | -0.4932684 | -0.5039664 | -0.2479463 | 1.8091074 | -0.0144429 | 0.6158053 | -0.3594616 | 2 | 1
MA-110620 | EC | 5000-4600 BC | Vinca culture | Belovode | Belovode M14 | 44Â°18'42.34"N | 21Â°24'27.09"E | settlement | SRB | copper metal droplet | unk | production | copper | 7.1 | 1.21 | 0.68 | 21 | 0.7 | 0.02 | 43 | -2.1602479 | 0.4070915 | -0.5740239 | 1.4194755 | 0.4413751 | 1.5029049 | -0.3866181 | 2 | 1
MA-071498 | EC | 5000-4600 BC | Vinca culture | Belovode | Belovode M21 | 44Â°18'42.34"N | 21Â°24'27.09"E | settlement | SRB | copper slag | unk | production | copper | 1.1 | 0.3 | 9.3 | 65 | 9.7 | 0.03 | 1.6 | -2.8688951 | -0.2515649 | 0.1503802 | 0.5059679 | 0.0536007 | -0.3067293 | 0.0727092 | 2 | 1
MA-071499 | EC | 5000-4600 BC | Vinca culture | Belovode | Belovode M22 | 44Â°18'42.34"N | 21Â°24'27.09"E | settlement | SRB | copper slag | unk | production | copper | 1.6 | 0.2 | 5.4 | 22 | 6 | 0.0001 | 1.3 | -4.1826946 | 0.5653323 | -0.4976671 | 2.3511259 | 0.2815798 | -0.6435602 | 0.4455076 | 2 | 1
MA-114275 | EC | 5000-4600 BC | Vinca culture | Plocnik | Plocnik 145 | 43Â°12'35.72"N | 21Â°21'50.42"E | settlement | SRB | copper chisel | unk | metal implement | copper | 2 | 0.19 | 10.4 | 27 | 5.3 | 0.067 | 2.6 | -2.7336416 | -0.200734 | 0.2805249 | 0.3912709 | -0.1724797 | 0.2642755 | 0.3211064 | 2 | 1
MA-103710 | EC | 5000-4600 BC | Vinca culture | Gomolava | Gomolava 213 | 44Â°53'21.99"N | 19Â°45'56.50"E | settlement | SRB | malachite bead | unk | mineral ornament | copper | 45.7 | 0.64 | 18.9 | 120 | 1 | 0.05 | 3 | -2.3650351 | 1.394974 | 0.5267862 | 0.3246732 | -0.2363015 | 0.4994579 | -0.2702444 | 2 | 0
L 355 | EC | 5000-4600 BC | Vinca culture | Plocnik | Plocnik 217 | 43Â°12'35.72"N | 21Â°21'50.42"E | settlement | SRB | copper ingot | unk | metal implement | copper | 1 | 4.9888235 | 1.9540289 | 43.2564816 | 0.0001 | 30.3833086 | 0.0001 | -4.8966349 | 1.8562227 | -1.6286834 | -5.3941212 | 1.2420059 | 2.0334118 | -0.3002006 | 2 | 1
MA-110617 | EC | 5000-4600 BC | Vinca culture | Belovode | Belovode 131 | 44Â°18'42.34"N | 21Â°24'27.09"E | settlement | SRB | copper slag | unk | production | copper | 5.4 | 0.91 | 450 | 130 | 2.3 | 0.016 | 2.4 | -2.9021367 | 1.0639445 | 1.610456 | 0.4662065 | 0.5514748 | -0.3471752 | 0.2151633 | 2 | 1
MA-140908 | EC | 5000-4600 BC | Vinca culture | Belovode | B108/13 | 44Â°18'42.34"N | 21Â°24'27.09"E | settlement | SRB | Copper mineral | unk | copper mineral | copper | 46.6 | 8.66 | 65 | 340 | 3.1 | 0.071 | 2 | -1.6613014 | 1.7210701 | 0.7924716 | -0.0038942 | 0.5244426 | -0.3407566 | -0.3265446 | 2 | 1
MA-140916 | EC | 5000-4600 BC | Vinca culture | Belovode | Bf43/13 | 44Â°18'42.34"N | 21Â°24'27.09"E | settlement | SRB | Metal? | unk | production | copper | 50.8 | 0.86 | 1.94 | 20 | 36.2 | 0.085 | 26.8 | -0.947356 | 0.3300968 | -0.2144936 | 1.2548279 | -0.6129649 | 0.421667 | 0.2610401 | 2 | 1
MA-140919 | EC | 5000-4600 BC | Vinca culture | Plocnik | P13/13 | 43Â°12'35.72"N | 21Â°21'50.42"E | settlement | SRB | metal wire? | unk | metal implement | copper | 38 | 7.3 | 64 | 1600 | 30 | 0.7 | 53 | -0.193716 | 0.6987383 | 1.5582075 | 0.2608668 | 0.2128236 | -0.3199225 | -1.0322039 | 2 | 1
MA-140920 | EC | 5000-4600 BC | Vinca culture | Plocnik | P14/13 | 43Â°12'35.72"N | 21Â°21'50.42"E | settlement | SRB | malachite | unk | copper mineral | copper | 3360 | 172 | 48.7 | 303 | 21.3 | 0.02 | 20.1 | 0.2200238 | 3.1234542 | 0.5970399 | 1.2373054 | 0.5487637 | -0.5929636 | -0.2095037 | 9 | 1
L 354 | EC | 5000-4600 BC | Vinca culture | Plocnik | Plocnik 216 | 43Â°12'35.72"N | 21Â°21'50.42"E | settlement | SRB | copper chisel | unk | metal implement | copper | 1 | 1 | 7.3944997 | 29.0720249 | 0.0001 | 0.13 | 0.0001 | -6.417388 | 2.4518573 | -1.3475057 | -3.6106775 | 1.1994229 | 1.4112603 | 0.0814512 | 2 | 1
MA-103708 | EC | 5000-4600 BC | Vinca culture | Plocnik | Plocnik 207 | 43Â°12'35.72"N | 21Â°21'50.42"E | settlement | SRB | malachite bead | unk | mineral ornament | copper | 45.6 | 6.6 | 13.9 | 120 | 2 | 0.02 | 2 | -2.0003146 | 1.7326199 | 0.0656246 | 0.4944301 | 0.4976392 | -0.0380247 | -0.1773499 | 2 | 1
MA-103709 | EC | 5000-4600 BC | Vinca culture | Plocnik | Plocnik 43 | 43Â°12'35.72"N | 21Â°21'50.42"E | settlement | SRB | malachite bead | unk | mineral ornament | copper | 1.65 | 0.17 | 151 | 110 | 1 | 0.03 | 6.4 | -3.2465414 | 0.2944313 | 1.5512217 | 0.5270267 | 0.2754923 | 0.3738031 | -0.0995098 | 2 | 1
MA-114274 | EC | 5000-4600 BC | Vinca culture | Plocnik | Plocnik 143 | 43Â°12'35.72"N | 21Â°21'50.42"E | settlement | SRB | copper chisel | unk | metal implement | copper | 3 | 0.68 | 8 | 83 | 7.9 | 0.3 | 6.3 | -1.8396189 | -0.2218398 | 0.3846306 | 0.0967112 | 0.0118363 | 0.2779395 | -0.187487 | 2 | 1
MA-110622 | EC | 5000-4600 BC | Vinca culture | Vinca | Vinca 79 | 44Â°49'57.91"N | 20Â°33'0.76"E | settlement | SRB | copper slag | unk | production | copper | 12.2 | 2.74 | 62 | 51 | 3.9 | 0.037 | 2.5 | -2.1636429 | 1.0689832 | 0.7116306 | 0.3773633 | 0.5075962 | -0.1022138 | 0.3666929 | 2 | 1
MA-110627 | EC | 5000-4600 BC | Vinca culture | Vinca | Vinca 87 | 44Â°49'57.91"N | 20Â°33'0.76"E | settlement | SRB | malachite bead | unk | mineral ornament | copper | 2.7 | 4.2 | 13.6 | 130 | 6 | 0.014 | 3 | -2.3374081 | 0.5739263 | 0.1617715 | 0.7351749 | 0.893242 | -0.4239431 | -0.2026846 | 2 | 1
MA-110616 | EC | 5000-4600 BC | Vinca culture | Vinca | Vinca 91 | 44Â°49'57.91"N | 20Â°33'0.76"E | settlement | SRB | copper slag | unk | production | copper | 16.3 | 3.7 | 860 | 320 | 2.6 | 0.04 | 4.3 | -2.1404295 | 1.5124706 | 1.9414849 | 0.2409866 | 0.7495296 | -0.4102688 | -0.0566626 | 2 | 1
MA-110624 | EC | 5000-4600 BC | Vinca culture | Vinca | Vinca 85 | 44Â°49'57.91"N | 20Â°33'0.76"E | settlement | SRB | malachite bead | unk | mineral ornament | copper | 22.5 | 1.59 | 4.8 | 280 | 1 | 0.046 | 4 | -2.1975041 | 1.1794491 | 0.0481686 | 0.3867061 | 0.1348626 | 0.4394534 | -0.8258595 | 2 | 1
MA-110621 | EC | 5000-4600 BC | Vinca culture | Vinca | Vinca 99 | 44Â°49'57.91"N | 20Â°33'0.76"E | settlement | SRB | copper mineral | unk | copper mineral | copper | 14.9 | 1.03 | 740 | 166 | 2 | 0.017 | 0.5 | -3.0369162 | 1.6428489 | 1.5633543 | 0.0223764 | 0.3305591 | -0.6697808 | 0.3501322 | 2 | 1
HDM 1403 | EC | 5000-4600 BC | Vinca culture | Medvednjak | HDM 1403 | 44Â°22'4.00"N | 20Â°28'6.00"E | settlement | SRB | malachite bead | unk | mineral ornament | copper | 70 | 0.8 | 6.8 | 60 | 551 | 0.36 | 429 | 0.3914022 | -0.3227018 | 0.8399492 | 1.680241 | -0.9250049 | 0.073626 | 0.0232936 | 8 | 0
HDM 1404 | EC | 5000-4600 BC | Vinca culture | Medvednjak | HDM 1404 | 44Â°22'4.00"N | 20Â°28'6.00"E | settlement | SRB | malachite bead | unk | mineral ornament | copper | 6 | 2 | 270 | 103 | 2 | 0.32 | 2.6 | -2.0923187 | 0.7737523 | 1.5199661 | -0.4879053 | 0.5643038 | 0.1183654 | 0.1899864 | 2 | 0
HDM 1481 | EC | 5000-4600 BC | Vinca culture | Selevac | HDM 1481 | 44Â°29'43.00"N | 20Â°52'25.00"E | settlement | SRB | malachite | unk | copper mineral | copper | 16.5 | 1.7 | 173 | 16 | 0.9 | 0.02 | 0.4 | -3.0187999 | 1.6481765 | 0.7368551 | -0.0071335 | 0.4972559 | 0.0318186 | 0.9906172 | 2 | 1
HDM 1482 | EC | 5000-4600 BC | Vinca culture | Selevac | HDM 1482 | 44Â°29'43.00"N | 20Â°52'25.00"E | settlement | SRB | malachite | unk | copper mineral | copper | 24 | 2.7 | 6.1 | 208 | 1.3 | 0.27 | 0.3 | -2.1479847 | 1.2731733 | -0.2317185 | -0.8498169 | 0.0365983 | 0.0472786 | -0.4155225 | 2 | 1
HDM 1483 | EC | 5000-4600 BC | Vinca culture | Selevac | HDM 1483 | 44Â°29'43.00"N | 20Â°52'25.00"E | settlement | SRB | copper prill | unk | production | copper | 2 | 0.5 | 56 | 36 | 3.1 | 0.67 | 0.8 | -2.4610524 | -0.0031668 | 0.8242824 | -0.8456329 | 0.0970566 | 0.2055165 | 0.4884652 | 2 | 1
HDM 1484 | EC | 5000-4600 BC | Vinca culture | Selevac | HDM 1484 | 44Â°29'43.00"N | 20Â°52'25.00"E | settlement | SRB | malachite | unk | copper mineral | copper | 15 | 1 | 13 | 53 | 0.6 | 0.19 | 0.6 | -2.5636269 | 1.0940372 | 0.1227902 | -0.5787811 | 0.0364161 | 0.5837567 | 0.0568986 | 2 | 1
HDM 1485 | EC | 5000-4600 BC | Vinca culture | Selevac | HDM 1485 | 44Â°29'43.00"N | 20Â°52'25.00"E | settlement | SRB | malachite | unk | copper mineral | copper | 43 | 3.2 | 54 | 115 | 0.8 | 0.132 | 0.4 | -2.3099664 | 1.7984888 | 0.5259357 | -0.6546239 | 0.2480165 | 0.0758434 | 0.0636034 | 2 | 1
HDM 1486 | EC | 5000-4600 BC | Vinca culture | Selevac | HDM 1486 | 44Â°29'43.00"N | 20Â°52'25.00"E | settlement | SRB | malachite | unk | copper mineral | copper | 14 | 0.6 | 790 | 40 | 1 | 0.02 | 0.6 | -3.2324876 | 1.5676262 | 1.5560266 | 0.0335238 | 0.2744561 | -0.1404903 | 0.811748 | 2 | 1
HDM 1487 | EC | 5000-4600 BC | Vinca culture | Selevac | HDM 1487 | 44Â°29'43.00"N | 20Â°52'25.00"E | settlement | SRB | malachite | unk | copper mineral | copper | 77 | 1.1 | 0.8 | 8 | 4.5 | 0.02 | 43 | -1.4193048 | 0.856361 | -0.6470194 | 1.7295683 | -0.2985098 | 1.1938756 | 0.255149 | 2 | 1
HDM 1488 | EC | 5000-4600 BC | Vinca culture | Selevac | HDM 1488 | 44Â°29'43.00"N | 20Â°52'25.00"E | settlement | SRB | malachite | unk | copper mineral | copper | 6.2 | 0.3 | 6.1 | 29 | 0.2 | 0.011 | 0.3 | -3.8604405 | 1.16615 | -0.3639628 | 0.1365771 | 0.0877785 | 0.6321607 | 0.1340179 | 2 | 1
HDM 1489 | EC | 5000-4600 BC | Vinca culture | Selevac | HDM 1489 | 44Â°29'43.00"N | 20Â°52'25.00"E | settlement | SRB | malachite | unk | copper mineral | copper | 60 | 2.8 | 7.8 | 196 | 0.9 | 0.43 | 0.4 | -1.9246137 | 1.5672341 | -0.0790995 | -0.9378535 | -0.1153731 | 0.2963569 | -0.4062425 | 2 | 1
HDM 1490 | EC | 5000-4600 BC | Vinca culture | Selevac | HDM 1490 | 44Â°29'43.00"N | 20Â°52'25.00"E | settlement | SRB | malachite | unk | copper mineral | copper | 7.3 | 1.1 | 215 | 71 | 1.1 | 0.054 | 3.4 | -2.6111965 | 1.021756 | 1.3932388 | 0.1584848 | 0.5227018 | 0.2619142 | 0.2316995 | 2 | 1
HDM 1491 | EC | 5000-4600 BC | Vinca culture | Selevac | HDM 1491 | 44Â°29'43.00"N | 20Â°52'25.00"E | settlement | SRB | malachite | unk | copper mineral | copper | 38 | 0.8 | 8.6 | 48 | 0.5 | 0.027 | 0.9 | -2.803045 | 1.5706465 | -0.0875243 | 0.2060127 | -0.0888559 | 0.5848924 | 0.0187745 | 2 | 1
HDM 1492 | EC | 5000-4600 BC | Vinca culture | Selevac | HDM 1492 | 44Â°29'43.00"N | 20Â°52'25.00"E | settlement | SRB | malachite | unk | copper mineral | copper | 10 | 0.3 | 45 | 70 | 0.6 | 0.058 | 0.3 | -3.3077105 | 1.145098 | 0.5553755 | -0.4105024 | -0.1470499 | 0.203527 | 0.1835841 | 2 | 1
HDM 1493 | EC | 5000-4600 BC | Vinca culture | Selevac | HDM 1493 | 44Â°29'43.00"N | 20Â°52'25.00"E | settlement | SRB | malachite | unk | copper mineral | copper | 17 | 2.6 | 4.9 | 46 | 6.1 | 0.37 | 1.8 | -1.4960324 | 0.6035313 | -0.1747673 | -0.2661461 | 0.0097092 | 0.2462215 | 0.1122069 | 2 | 1
HDM 1494 | EC | 5000-4600 BC | Vinca culture | Selevac | HDM 1494 | 44Â°29'43.00"N | 20Â°52'25.00"E | settlement | SRB | copper prill | unk | production | copper | 1.1 | 0.3 | 61 | 108 | 5.8 | 0.019 | 1.9 | -3.1216682 | 0.0601166 | 0.9164732 | 0.5345117 | 0.2708698 | -0.4279466 | 0.0764025 | 2 | 1
HDM 1495 | EC | 5000-4600 BC | Vinca culture | Selevac | HDM 1495 | 44Â°29'43.00"N | 20Â°52'25.00"E | settlement | SRB | malachite | unk | copper mineral | copper | 95 | 2.8 | 110 | 149 | 1.3 | 0.43 | 0.5 | -1.8552137 | 1.8607538 | 0.9227634 | -0.940817 | -0.0606751 | 0.0572635 | 0.0986564 | 2 | 1
HDM 1969 | EC | 5000-4600 BC | Hamangia II | Durankulak | HDM 1969 | 43Â°41'13.71"N | 28Â°31'51.97"E | cemetery | BSC | malachite bead | unk | mineral ornament | copper | 7.2 | 1.32 | 1.5 | 13 | 0.7 | 0.026 | 0.5 | -2.944248 | 0.8943642 | -0.9957356 | 0.1585773 | 0.2960067 | 0.6310206 | 0.3324436 | 2 | 1
HDM 1970 | EC | 5000-4600 BC | Hamangia II | Durankulak | HDM 1970 | 43Â°41'13.71"N | 28Â°31'51.97"E | cemetery | BSC | malachite bead | unk | mineral ornament | copper | 2.9 | 0.25 | 4 | 25 | 4 | 0.76 | 0.6 | -2.3956664 | -0.2516238 | -0.1904556 | -0.7492498 | -0.4437524 | 0.4471844 | 0.3142806 | 2 | 1
HDM 2004 | EC | 5000-4600 BC | Hamangia II | Durankulak | HDM 2004 | 43Â°41'13.71"N | 28Â°31'51.97"E | cemetery | BSC | malachite bead | unk | mineral ornament | copper | 45 | 0.9 | 500 | 152 | 0.7 | 0.56 | 6.6 | -1.873501 | 1.3979992 | 2.0344315 | -0.4668289 | 0.0034498 | 0.7092487 | -0.0345222 | 2 | 1
HDM 2209 | EC | 5000-4600 BC | Hamangia I | Durankulak | HDM 2209 | 43Â°41'13.71"N | 28Â°31'51.97"E | cemetery | BSC | malachite bead | unk | mineral ornament | copper | 1.5 | 0.09 | 20.7 | 37 | 2.3 | 0.031 | 0.8 | -3.5105668 | 0.0314072 | 0.4266031 | 0.2268869 | -0.2269692 | 0.1040825 | 0.3180498 | 2 | 1
HDM 2210 | EC | 5000-4600 BC | Hamangia III | Durankulak | HDM 2210 | 43Â°41'13.71"N | 28Â°31'51.97"E | cemetery | BSC | malachite bead | unk | mineral ornament | copper | 34 | 0.08 | 4 | 97 | 0.7 | 0.012 | 0.5 | -3.4656783 | 1.2958206 | -0.2443511 | 0.4487433 | -0.915246 | 0.3701829 | -0.2805609 | 2 | 1
HDM 2211 | EC | 5000-4600 BC | Hamangia III | Durankulak | HDM 2211 | 43Â°41'13.71"N | 28Â°31'51.97"E | cemetery | BSC | malachite bead | unk | mineral ornament | copper | 18 | 1.9 | 280 | 157 | 0.9 | 0.022 | 0.5 | -2.9428605 | 1.792693 | 1.1589215 | -0.109627 | 0.5006051 | -0.3362078 | 0.1590707 | 2 | 1
HDM 2212 | EC | 5000-4600 BC | Hamangia III | Durankulak | HDM 2212 | 43Â°41'13.71"N | 28Â°31'51.97"E | cemetery | BSC | malachite bead | unk | mineral ornament | copper | 18.9 | 0.4 | 320 | 228 | 1 | 0.016 | 0.9 | -3.1955984 | 1.5900665 | 1.4566163 | 0.2027113 | 0.0058788 | -0.2520925 | -0.0182037 | 2 | 1
HDM 1904 | EC | 5000-4600 BC | Dikilitash Slatino Gradesnica | Slatino | HDM 1904 | 42Â°11'10.23"N | 23Â° 3'46.62"E | settlement | W | chisel | unk | metal implement | copper | 1 | 68 | 1 | 52 | 540 | 13.2 | 67 | 1.084922 | -1.5717666 | -0.3273149 | -0.2185073 | 1.0370771 | -0.1326372 | -0.1183358 | 4 | 2
HDM 1912 | EC | 5000-4600 BC | Marica III | Marica | HDM 1912 | 41Â°57'47.48"N | 25Â°33'52.08"E | settlement | THR | heavy axe | unk | metal implement | copper | 2 | 14.7 | 1.5 | 130 | 530 | 10.2 | 70 | 0.8188785 | -1.4453172 | 0.0358626 | -0.094587 | 0.3971877 | -0.2046146 | -0.4128985 | 4 | 2
HDM 1975 | EC | 5000-4600 BC | Hamangia III | Durankulak | HDM 1975 | 43Â°41'13.71"N | 28Â°31'51.97"E | cemetery | BSC | Finger ring | unk | metal ornament | copper | 770 | 770 | 2 | 39 | 420 | 8.1 | 83 | 2.5353525 | 1.0723797 | -0.382201 | 0.0880851 | 0.5030798 | 0.0134276 | 0.2218426 | 9 | 1
HDM 2005 | EC | 5000-4600 BC | Hamangia III | Durankulak | HDM 2005 | 43Â°41'13.71"N | 28Â°31'51.97"E | cemetery | BSC | Finger ring | unk | metal ornament | copper | 6.3 | 0.44 | 11.1 | 20 | 370 | 4.6 | 27.8 | -0.2079501 | -1.1857616 | 0.7479428 | 0.0740017 | -0.8064829 | 0.0336794 | 0.6495729 | 4 | 1
MA-140918 | MC | 4600-4450 BC | Vinca culture | Plocnik | P10/13 | 43Â°12'35.72"N | 21Â°21'50.42"E | settlement | SRB | metal foil corroded | unk | metal implement | copper | 0.92 | 0.28 | 14.9 | 86 | 6.4 | 0.079 | 0.8 | -2.9448244 | -0.2555689 | 0.322389 | -0.0657383 | 0.0385229 | -0.2941049 | 0.0401306 | 2 | 2
MA-140923 | MC | 4600-4450 BC | Vinca culture | Plocnik | C_P1/13 | 43Â°12'35.72"N | 21Â°21'50.42"E | settlement | SRB | Metal earing | unk | metal implement | copper | 10.6 | 6.26 | 2.9 | 74 | 230 | 0.41 | 6.2 | -0.3918122 | -0.1778356 | -0.2637533 | 0.3234829 | 0.0070615 | -0.687738 | 0.106116 | 2 | 2
MA-140924 | MC | 4600-4450 BC | Vinca culture | Plocnik | C_P2/13 | 43Â°12'35.72"N | 21Â°21'50.42"E | settlement | SRB | Metal ring | unk | metal implement | copper | 0.0001 | 0.0001 | 41 | 21 | 6 | 0.0001 | 0.0001 | -9.1772362 | -2.4989226 | -0.3814315 | -0.2269608 | -0.4450447 | -2.6171957 | 1.369133 | 0 | 2
MA-140907 | MC | 4600-4450 BC | Vinca culture | Belovode | B23/12 | 44Â°18'42.34"N | 21Â°24'27.09"E | settlement | SRB | Slagged sherd | unk | production | copper | 9.9 | 1.16 | 55 | 47 | 2.1 | 0.01 | 4.4 | -2.6596339 | 1.0816415 | 0.756265 | 0.9251161 | 0.4513755 | 0.1106121 | 0.2651896 | 2 | 1
MA-140909 | MC | 4600-4450 BC | Vinca culture | Belovode | B47/12 | 44Â°18'42.34"N | 21Â°24'27.09"E | settlement | SRB | Metal from slagged sherd | unk | production | copper | 15.7 | 2.02 | 68 | 160 | 2.3 | 0.012 | 2.1 | -2.560274 | 1.4142674 | 0.7893279 | 0.6091506 | 0.4626055 | -0.2858783 | -0.083988 | 2 | 1
MA-140910 | MC | 4600-4450 BC | Vinca culture | Belovode | B21/13 | 44Â°18'42.34"N | 21Â°24'27.09"E | settlement | SRB | Copper mineral | unk | copper mineral | copper | 14.1 | 0.84 | 5.8 | 69 | 0.8 | 0.01 | 0.7 | -3.096871 | 1.3114511 | -0.3037341 | 0.4702424 | 0.1202764 | 0.201091 | -0.1171388 | 2 | 1
MA-140914 | MC | 4600-4450 BC | Vinca culture | Belovode | Bf21/12 | 44Â°18'42.34"N | 21Â°24'27.09"E | settlement | SRB | Metal | unk | metal implement | copper | 4 | 0.2 | 15.5 | 180 | 9.9 | 0.044 | 3.2 | -2.5502799 | 0.0810918 | 0.5910015 | 0.5586417 | -0.3547919 | -0.2581598 | -0.2883682 | 2 | 1
MA-140915 | MC | 4600-4450 BC | Vinca culture | Belovode | Bf22/12/2 | 44Â°18'42.34"N | 21Â°24'27.09"E | settlement | SRB | metal? | unk | metal implement | copper | 434 | 4.12 | 0.9 | 19 | 152 | 0.103 | 159 | 0.4193057 | 0.7413542 | -0.4147697 | 1.8446579 | -0.7036177 | 0.4351898 | 0.2109364 | 9 | 1
MA 152381 | MC | 4600-4450 BC | Vinca culture | Belovode | B24/12 | 44Â°18'42.34"N | 21Â°24'27.09"E | settlement | SRB | slag? | unk | production | copper | 0.0001 | 0.0001 | 16 | 38 | 7 | 0.0001 | 0.0001 | -9.1030196 | -2.582804 | -0.6858733 | -0.1942827 | -0.5403787 | -2.6767299 | 1.0243177 | 0 | 1
MA-103713 | MC | 4600-4450 BC | Vinca culture | Gornja Tuzla | Gornja Tuzla 190 | 44Â°33'23.83"N | 18Â°45'45.32"E | settlement | SRB | copper slag droplet | unk | production | copper | 6 | 0.48 | 45 | 50 | 5.3 | 0.087 | 3.5 | -2.3209874 | 0.3764833 | 0.8567771 | 0.2857241 | -0.0230979 | 0.1041787 | 0.2911521 | 2 | 1
MA-103719 | MC | 4600-4450 BC | Vinca culture | Gornja Tuzla | Gornja Tuzla 183 | 44Â°33'23.83"N | 18Â°45'45.32"E | settlement | SRB | copper awl | unk | metal implement | copper | 8.7 | 1.93 | 10.8 | 130 | 11.2 | 2.28 | 19.3 | -0.7668671 | -0.1200891 | 0.7233115 | -0.2737357 | 0.0035945 | 0.5238744 | -0.3761826 | 2 | 1
MA-103721 | MC | 4600-4450 BC | Vinca culture | Gornja Tuzla | Gornja Tuzla 185 | 44Â°33'23.83"N | 18Â°45'45.32"E | settlement | SRB | copper hook | unk | metal implement | copper | 4.3 | 5.9 | 7.3 | 50 | 173 | 6.8 | 29.9 | 0.2202193 | -0.897629 | 0.4846461 | -0.2574719 | 0.1639914 | 0.0166497 | 0.1584703 | 4 | 1
MA-103723 | MC | 4600-4450 BC | Vinca culture | Gornja Tuzla | Gornja Tuzla 195 | 44Â°33'23.83"N | 18Â°45'45.32"E | settlement | SRB | copper bracelet | unk | metal ornament | copper | 93.8 | 23.2 | 1.33 | 140 | 65 | 3.7 | 8.3 | 0.5283555 | 0.5574237 | -0.4466053 | -0.4026202 | -0.1088773 | -0.0129076 | -0.3680344 | 9 | 1
MA-103712 | MC | 4600-4450 BC | Vinca culture | Gornja Tuzla | Gornja Tuzla 197 | 44Â°33'23.83"N | 18Â°45'45.32"E | settlement | SRB | copper mineral | unk | copper mineral | copper | 1.9 | 2 | 272 | 400 | 3 | 0.046 | 4 | -2.5241314 | 0.596152 | 1.6015539 | 0.18375 | 0.9070274 | -0.4286205 | -0.3389666 | 2 | 1
MA-103715 | MC | 4600-4450 BC | Vinca culture | Gornja Tuzla | Gornja Tuzla 193 | 44Â°33'23.83"N | 18Â°45'45.32"E | settlement | SRB | copper wire | unk | metal implement | copper | 5.7 | 0.85 | 18.2 | 240 | 10.3 | 1.16 | 9.8 | -1.3103431 | -0.1279193 | 0.913592 | -0.2728315 | -0.1307504 | 0.217729 | -0.4923811 | 2 | 1
MA-103716 | MC | 4600-4450 BC | Vinca culture | Gornja Tuzla | Gornja Tuzla 192a | 44Â°33'23.83"N | 18Â°45'45.32"E | settlement | SRB | metal droplet | unk | production | copper | 2.25 | 0.33 | 4.2 | 50 | 3.5 | 0.097 | 1.8 | -2.634204 | -0.0873917 | -0.0863677 | 0.1309886 | -0.0870479 | 0.306224 | -0.048263 | 2 | 1
MA-103717 | MC | 4600-4450 BC | Vinca culture | Gornja Tuzla | Gornja Tuzla 181 | 44Â°33'23.83"N | 18Â°45'45.32"E | settlement | SRB | copper prill from slag? | unk | production | copper | 7700 | 2480 | 0.0001 | 1300 | 47300 | 4.8 | 20 | 4.1878985 | 0.7120589 | -4.2699057 | 0.6927697 | -0.938647 | -1.4318522 | -1.8301654 | 9 | 1
MA-103718 | MC | 4600-4450 BC | Vinca culture | Gornja Tuzla | Gornja Tuzla 198a | 44Â°33'23.83"N | 18Â°45'45.32"E | settlement | SRB | copper awl | unk | metal implement | copper | 4.6 | 0.43 | 5.9 | 45 | 6.3 | 0.16 | 5.2 | -2.0598401 | -0.0577713 | 0.1855651 | 0.3059588 | -0.182568 | 0.4060949 | 0.0133614 | 2 | 1
MA-103720 | MC | 4600-4450 BC | Vinca culture | Gornja Tuzla | Gornja Tuzla 186 | 44Â°33'23.83"N | 18Â°45'45.32"E | settlement | SRB | copper metal droplet | unk | production | copper | 8 | 3.8 | 186 | 120 | 7.6 | 0.169 | 3.5 | -1.7059016 | 0.7684348 | 1.3166658 | -0.081459 | 0.5977767 | -0.3247532 | 0.2057751 | 2 | 1
MA-103724 | MC | 4600-4450 BC | Vinca culture | Gornja Tuzla | Gornja Tuzla 196 | 44Â°33'23.83"N | 18Â°45'45.32"E | settlement | SRB | copper wire | unk | metal implement | copper | 4.1 | 1 | 13.8 | 150 | 8.1 | 0.37 | 6.4 | -1.682826 | -0.0273771 | 0.6217776 | -0.0230669 | 0.0787648 | 0.1388406 | -0.3297178 | 2 | 1
HDM 1308 | MC | 4600-4450 BC | KSBh / Vinca? | Sumrakovac | HDM 1308 | 43Â°56'24.00"N | 22Â° 2'11.00"E | stray | SRB | hammer axe | Plocnik | metal implement | copper | 4790 | 100 | 3.7 | 78 | 71 | 4.2 | 44 | 1.7818868 | 1.9138204 | -0.0280476 | 0.0570822 | -0.3469775 | 0.379822 | -0.0472163 | 9 | 2
HDM 1496 | MC | 4600-4450 BC | Vinca culture | Gomolava | HDM 1496 | 44Â°53'21.99"N | 19Â°45'56.50"E | cemetery | SRB | bracelet | unk | metal ornament | copper | 1 | 0.1 | 3.2 | 33 | 13.8 | 0.07 | 6 | -2.5695007 | -0.8551997 | 0.0360525 | 0.7375315 | -0.3900446 | 0.24239 | 0.0757817 | 2 | 0
HDM 1555 | MC | 4600-4450 BC | Vinca culture | Plocnik | HDM 1555 | 43Â°12'35.72"N | 21Â°21'50.42"E | settlement/hoard? | SRB | chisel | unk | metal implement | copper | 5.9 | 2.6 | 2.7 | 31 | 12.9 | 0.1 | 6.7 | -1.5219424 | 0.1037744 | -0.3148491 | 0.5778333 | 0.2885423 | 0.2026895 | 0.120409 | 2 | 2
HDM 1556 | MC | 4600-4450 BC | Vinca culture | Plocnik | HDM 1556 | 43Â°12'35.72"N | 21Â°21'50.42"E | settlement/hoard? | SRB | flat axe | unk | metal implement | copper | 770 | 540 | 0.8 | 10 | 650 | 14 | 250 | 2.9097238 | 0.6340888 | -0.6256059 | 0.3627445 | 0.316149 | 0.5074181 | 0.5494227 | 9 | 2
HDM 1557 | MC | 4600-4450 BC | Vinca culture | Plocnik | HDM 1557 | 43Â°12'35.72"N | 21Â°21'50.42"E | settlement/hoard? | SRB | flat axe | unk | metal implement | copper | 1120 | 730 | 0.9 | 11 | 610 | 10.6 | 175 | 2.8915415 | 0.8950986 | -0.6751909 | 0.3440886 | 0.350234 | 0.3872503 | 0.5704106 | 9 | 2
HDM 1558 | MC | 4600-4450 BC | Vinca culture | Plocnik | HDM 1558 | 43Â°12'35.72"N | 21Â°21'50.42"E | settlement/hoard? | SRB | hammer axe | Plocnik | metal implement | copper | 0.5 | 0.06 | 13.4 | 42 | 4.9 | 0.058 | 4 | -3.1761012 | -0.7842293 | 0.5978116 | 0.5092355 | -0.2041609 | 0.2847489 | 0.0978228 | 2 | 2
HDM 1559 | MC | 4600-4450 BC | Vinca culture | Plocnik | HDM 1559 | 43Â°12'35.72"N | 21Â°21'50.42"E | settlement/hoard? | SRB | hammer axe | Plocnik | metal implement | copper | 0.4 | 0.05 | 42 | 30 | 5.5 | 0.017 | 3 | -3.5871873 | -0.6236073 | 0.8978394 | 0.8020935 | -0.0673967 | -0.0049251 | 0.4327524 | 2 | 2
HDM 1560 | MC | 4600-4450 BC | Vinca culture | Plocnik | HDM 1560 | 43Â°12'35.72"N | 21Â°21'50.42"E | settlement/hoard? | SRB | chisel | unk | metal implement | copper | 0.4 | 0.23 | 3 | 31 | 5.8 | 0.21 | 5.1 | -2.5241399 | -1.0406749 | -0.0053813 | 0.1922591 | 0.1010802 | 0.5272371 | -0.0092425 | 2 | 2
HDM 1561 | MC | 4600-4450 BC | Vinca culture | Plocnik | HDM 1561 | 43Â°12'35.72"N | 21Â°21'50.42"E | settlement/hoard? | SRB | chisel | unk | metal implement | copper | 0.4 | 0.18 | 42 | 32 | 5.4 | 0.019 | 2 | -3.3809948 | -0.418108 | 0.7301946 | 0.5998736 | 0.336593 | -0.167116 | 0.4529124 | 2 | 2
HDM 1562 | MC | 4600-4450 BC | Vinca culture | Plocnik | HDM 1562 | 43Â°12'35.72"N | 21Â°21'50.42"E | settlement/hoard? | SRB | chisel | unk | metal implement | copper | 0.7 | 51 | 3.1 | 41 | 235 | 4.6 | 76 | 0.5526683 | -1.3800714 | 0.0774186 | 0.0292946 | 1.2796417 | -0.0461663 | 0.0342171 | 4 | 2
HDM 1563 | MC | 4600-4450 BC | Vinca culture | Plocnik | HDM 1563 | 43Â°12'35.72"N | 21Â°21'50.42"E | settlement/hoard? | SRB | chisel | unk | metal implement | copper | 2 | 52 | 4.2 | 26 | 800 | 15.9 | 64 | 1.1878641 | -1.3632402 | 0.1684966 | -0.2513851 | 0.8462988 | -0.2045139 | 0.4077477 | 4 | 2
HDM 1564 | MC | 4600-4450 BC | Vinca culture | Plocnik | HDM 1564 | 43Â°12'35.72"N | 21Â°21'50.42"E | settlement/hoard? | SRB | chisel | unk | metal implement | copper | 2 | 63 | 0.8 | 5 | 660 | 11.3 | 106 | 1.2869099 | -1.528271 | -0.570444 | 0.1176188 | 0.9058305 | 0.322305 | 0.7467247 | 4 | 2
HDM 1565 | MC | 4600-4450 BC | Vinca culture | Plocnik | HDM 1565 | 43Â°12'35.72"N | 21Â°21'50.42"E | settlement/hoard? | SRB | chisel | unk | metal implement | copper | 3 | 400 | 0.3 | 16 | 700 | 10.8 | 128 | 1.8138112 | -1.207555 | -0.9849895 | 0.113991 | 1.3502155 | 0.1224686 | 0.1722834 | 4 | 2
HDM 1566 | MC | 4600-4450 BC | Vinca culture | Plocnik | HDM 1566 | 43Â°12'35.72"N | 21Â°21'50.42"E | settlement/hoard? | SRB | chisel | unk | metal implement | copper | 0.6 | 15.4 | 1.7 | 10 | 450 | 7.1 | 44 | 0.4298537 | -1.8078163 | -0.2353423 | -0.0486967 | 0.7697732 | 0.0657298 | 0.5959583 | 4 | 2
HDM 1567 | MC | 4600-4450 BC | Vinca culture | Plocnik | HDM 1567 | 43Â°12'35.72"N | 21Â°21'50.42"E | settlement/hoard? | SRB | chisel | unk | metal implement | copper | 81 | 310 | 0.9 | 12 | 680 | 14.8 | 98 | 2.2663819 | -0.0820683 | -0.6292546 | 0.0334381 | 0.5796955 | 0.2160683 | 0.5322938 | 9 | 2
HDM 1568 | MC | 4600-4450 BC | Vinca culture | Plocnik | HDM 1568 | 43Â°12'35.72"N | 21Â°21'50.42"E | settlement/hoard? | SRB | chisel | unk | metal implement | copper | 0.6 | 0.1 | 16.3 | 20 | 2.9 | 0.02 | 1.7 | -3.5347665 | -0.3586001 | 0.3652673 | 0.5879969 | 0.0526729 | 0.2124318 | 0.4570929 | 2 | 2
HDM 1569 | MC | 4600-4450 BC | Vinca culture | Plocnik | HDM 1569 | 43Â°12'35.72"N | 21Â°21'50.42"E | settlement/hoard? | SRB | chisel | unk | metal implement | copper | 0.8 | 32 | 0.7 | 34 | 240 | 6.4 | 67 | 0.5973971 | -1.572488 | -0.4619251 | -0.0028092 | 0.9625487 | 0.1655297 | -0.0920517 | 4 | 2
HDM 1570 | MC | 4600-4450 BC | Vinca culture | Plocnik | HDM 1570 | 43Â°12'35.72"N | 21Â°21'50.42"E | settlement/hoard? | SRB | chisel | unk | metal implement | copper | 17.3 | 12.7 | 1.2 | 44 | 155 | 11.9 | 33 | 0.8021623 | -0.567543 | -0.2467868 | -0.3133293 | -0.0323297 | 0.3268304 | -0.0339567 | 4 | 2
HDM 1571 | MC | 4600-4450 BC | Vinca culture | Plocnik | HDM 1571 | 43Â°12'35.72"N | 21Â°21'50.42"E | settlement/hoard? | SRB | hammer axe | Plocnik | metal implement | copper | 840 | 160 | 2.8 | 36 | 240 | 5.9 | 35 | 1.8758078 | 1.1338306 | -0.2617618 | -0.0288867 | 0.0237203 | 0.0605309 | 0.318252 | 9 | 2
HDM 1903 | MC | 4600-4450 BC | KSBh I | Radlovci | HDM 1903 | 42Â°18'46.69"N | 22Â°38'11.82"E | stray | W | hammer axe | Plocnik | metal implement | copper | 0.9 | 4.9 | 1 | 85 | 12 | 0.212 | 0.5 | -1.9953858 | -0.2972712 | -0.9882145 | -0.4417273 | 0.6561896 | -0.4081537 | -0.2145677 | 2 | 0
HDM 1910 | MC | 4600-4450 BC | KSBh I | Dragoman | HDM 1910 | 42Â°55'18.03"N | 22Â°55'47.44"E | hoard | W | hammer axe | Plocnik | metal implement | copper | 0.8 | 7.6 | 1.5 | 72 | 39 | 0.79 | 3.1 | -1.0974599 | -0.7927725 | -0.5451336 | -0.3120258 | 0.7216779 | -0.2700721 | -0.1584604 | 2 | 0
HDM 1911 | MC | 4600-4450 BC | KSBh I | Dragoman | HDM 1911 | 42Â°55'18.03"N | 22Â°55'47.44"E | hoard | W | hammer axe | Plocnik | metal implement | copper | 0.8 | 2.68 | 1 | 84 | 12 | 0.35 | 0.8 | -1.9473745 | -0.5312902 | -0.8291223 | -0.4585047 | 0.4658361 | -0.2112825 | -0.266883 | 2 | 0
HDM 1940 | MC | 4600-4450 BC | Karanovo VI? | Ai Bunar | HDM 1940 | 42Â°28'33.09"N | 25Â°26'2.36"E | mine | THR | hammer axe | Plocnik | metal implement | copper | 1.3 | 1.55 | 1.5 | 41 | 850 | 12 | 320 | 0.6972642 | -2.1894843 | 0.3787888 | 0.4300478 | -0.229247 | 0.3120734 | -0.0925934 | 4 | 2
HDM 1976 | MC | 4600-4450 BC | Hamangia IV | Durankulak | HDM 1976 | 43Â°41'13.71"N | 28Â°31'51.97"E | cemetery | BSC | bracelet | unk | metal ornament | copper | 1 | 29 | 5.6 | 150 | 150 | 29.2 | 38 | 0.6343669 | -1.3322335 | 0.4831222 | -0.8403321 | 0.9032191 | -0.03731 | -0.37644 | 4 | 2
HDM 1977 | MC | 4600-4450 BC | Hamangia IV | Durankulak | HDM 1977 | 43Â°41'13.71"N | 28Â°31'51.97"E | cemetery | BSC | bracelet | unk | metal ornament | copper | 2490 | 590 | 1 | 15 | 620 | 20.8 | 177 | 3.1204833 | 1.0593671 | -0.5529015 | 0.1507777 | 0.0503641 | 0.4549112 | 0.4769054 | 9 | 2
HDM 2011 | MC | 4600-4450 BC | Varna I | Durankulak | HDM 2011 | 43Â°41'13.71"N | 28Â°31'51.97"E | cemetery | BSC | bracelet | unk | metal ornament | copper | 3400 | 38 | 5 | 73 | 244 | 0.248 | 56 | 1.2193617 | 1.8419983 | 0.0177965 | 1.1708081 | -0.4952837 | -0.2564378 | 0.1374912 | 9 | 2
HDM 2025 | MC | 4600-4450 BC | Hamangia IV | Durankulak | HDM 2025 | 43Â°41'13.71"N | 28Â°31'51.97"E | cemetery | BSC | bracelet | unk | metal ornament | copper | 340 | 15.2 | 30 | 284 | 450 | 0.61 | 100 | 0.9858357 | 0.9020428 | 1.0679502 | 0.8985483 | -0.3056225 | -0.6262989 | -0.1957644 | 1 | 2
HDM 2026 | MC | 4600-4450 BC | Hamangia IV | Durankulak | HDM 2026 | 43Â°41'13.71"N | 28Â°31'51.97"E | cemetery | BSC | bracelet | unk | metal ornament | copper | 360 | 15.2 | 32 | 310 | 470 | 0.65 | 102 | 1.0178841 | 0.9129174 | 1.1061605 | 0.8824543 | -0.3244868 | -0.6453744 | -0.2171292 | 1 | 2
HDM 2041 | MC | 4600-4450 BC | Boian-Spantov | Tell Ruse | HDM 2041 | 43Â°50'8.06"N | 25Â°57'56.36"E | settlement | NE | borer | unk | metal implement | copper | 127 | 16.7 | 2 | 153 | 3400 | 53 | 204 | 2.4305942 | -0.6513837 | 0.3400434 | -0.0406355 | -0.7459481 | -0.2315474 | -0.2633786 | 9 | 2
HDM 2049 | MC | 4600-4450 BC | Boian-Spantov | Tell Ruse | HDM 2049 | 43Â°50'8.06"N | 25Â°57'56.36"E | settlement | NE | borer | unk | metal implement | copper | 15.3 | 6 | 5.5 | 23 | 147 | 14.8 | 135 | 0.8533222 | -0.7642565 | 0.5722773 | -0.0371998 | -0.0795696 | 0.6736192 | 0.2796178 | 4 | 2
HDM 2064 | MC | 4600-4450 BC | Boian-Spantov | Tell Ruse | HDM 2064 | 43Â°50'8.06"N | 25Â°57'56.36"E | settlement | NE | borer | unk | metal implement | copper | 2 | 1.8 | 3.5 | 125 | 54 | 0.83 | 42 | -0.7224639 | -0.9125867 | 0.3490547 | 0.4120961 | 0.1652108 | 0.1382667 | -0.4563979 | 2 | 2
HDM 2080 | MC | 4600-4450 BC | Boian-Spantov | Tell Ruse | HDM 2080 | 43Â°50'8.06"N | 25Â°57'56.36"E | settlement | NE | borer | unk | metal implement | copper | 10.9 | 3.1 | 39 | 890 | 11 | 0.46 | 1 | -1.5737942 | 0.7241666 | 0.7876473 | -0.6909342 | 0.1318809 | -0.7302371 | -0.6321509 | 2 | 2
HDM 2124 | MC | 4600-4450 BC | Sava IV (Hamangia IV) | Goljamo Delcevo | HDM 2124 | 43Â° 4'27.16"N | 27Â°43'28.99"E | settlement | BSC | borer | unk | metal implement | copper | 92 | 2.75 | 11.2 | 67 | 360 | 2.94 | 274 | 0.9332078 | -0.1773931 | 0.9887574 | 0.7722027 | -0.6655995 | 0.2339895 | 0.0446423 | 8 | 0
HDM 2702 | MC | 4600-4450 BC | KSBh I | Darzhanitsa | HDM 2702 | 43Â°48'29.72"N | 22Â°50'40.70"E | hoard | W | heavy axe | Gumelnica | metal implement | copper | 0.8 | 0.11 | 12.6 | 34 | 9.3 | 0.083 | 2.5 | -2.8554469 | -0.6627619 | 0.4338534 | 0.3374488 | -0.2256174 | 0.0594851 | 0.2934307 | 2 | 0
HDM 2703 | MC | 4600-4450 BC | KSBh I | Darzhanitsa | HDM 2703 | 43Â°48'29.72"N | 22Â°50'40.70"E | hoard | W | Heavy axe | Salcuta | metal implement | copper | 10.9 | 2.15 | 0.1 | 52 | 11.9 | 0.275 | 1 | -1.4652574 | 0.0833723 | -1.7354076 | -0.0858476 | -0.30739 | 0.2147352 | -0.3658135 | 2 | 0
MA-140926 | MC | 4600-4450 BC | KSBh I? | Kmpije Bor | Kmpije 2 | 44Â° 5'23.94"N | 22Â° 6'12.92"E | settlement | SRB | Slagged sherd | unk | production | copper | 53.8 | 2.36 | 30.1 | 123 | 2 | 0.033 | 3 | -2.0398409 | 1.6110151 | 0.5471978 | 0.4515833 | 0.1501854 | 0.1107753 | -0.1254759 | 2 | 0
MA-140927 | MC | 4600-4450 BC | KSBh I? | Kmpije Bor | Kmpije 3 | 44Â° 5'23.94"N | 22Â° 6'12.92"E | settlement | SRB | metal | unk | metal implement | copper | 2.9 | 1.13 | 1.34 | 66 | 7.6 | 0.215 | 2 | -1.9480194 | -0.165755 | -0.5569881 | -0.0254982 | 0.0457641 | 0.1769011 | -0.2386719 | 2 | 0
MA-140929 | MC | 4600-4450 BC | Foeni Petresti (~ Late Vinca) | Foeni Cimitir Foeni | Foeni Petresti 6 | 45Â°29'22.92"N | 20Â°51'38.61"E | settlement | ROM | Metal droplet? | unk | production | copper | 964 | 42.7 | 5.2 | 105 | 666 | 3.87 | 42.3 | 1.7528288 | 0.9724005 | 0.1800065 | 0.2401355 | -0.5086871 | -0.3953916 | 0.0777346 | 9 | 2
HDM 1422 | MC | 4600-4450 BC | KSBh I | Bubanj | HDM 1422 | 43Â°18'19.06"N | 21Â°52'21.36"E | settlement | SRB | Chisel | unk | metal implement | copper | 3 | 8.9 | 1.9 | 90 | 129 | 0.69 | 45 | -0.1515394 | -0.7527036 | -0.0788452 | 0.5635434 | 0.4971777 | -0.1158529 | -0.3094665 | 4 | 2
HDM 1431 | MC | 4600-4450 BC | KSBh I? | Stari Kostolac | HDM 1431 | 44Â°44'0.72"N | 21Â°11'30.17"E | stray | SRB | chisel | unk | metal implement | copper | 3.5 | 4.5 | 0.7 | 94 | 12.8 | 0.26 | 1.6 | -1.5018708 | -0.045482 | -0.930826 | -0.1329126 | 0.3330279 | -0.0886735 | -0.378488 | 2 | 0
HDM 1905 | MC | 4600-4450 BC | KSBh I | Djakovo | HDM 1905 | 42Â°19'46.96"N | 22Â°43'9.39"E | settlement | W | flat axe | unk | metal implement | copper | 2 | 4.9 | 1.5 | 104 | 1350 | 7.8 | 110 | 0.8100759 | -1.762934 | 0.1557547 | 0.2590739 | -0.0315787 | -0.3134353 | -0.2789816 | 4 | 2
HDM 1942 | MC | 4600-4450 BC | Varna II | Durankulak | HDM 1942 | 43Â°41'13.71"N | 28Â°31'51.97"E | cemetery | BSC | Finger ring | unk | metal ornament | copper | 2.3 | 6.3 | 1.5 | 22 | 1210 | 2.26 | 750 | 0.9598723 | -1.7634754 | 0.2086586 | 1.2120175 | 0.2536295 | 0.2015089 | 0.1423717 | 4 | 2
HDM 1943 | MC | 4600-4450 BC | Varna I | Durankulak | HDM 1943 | 43Â°41'13.71"N | 28Â°31'51.97"E | cemetery | BSC | Finger ring | unk | metal ornament | copper | 39 | 5.8 | 9.9 | 77 | 19 | 44 | 32 | 0.5233808 | -0.0289742 | 0.7755596 | -1.0098241 | -0.2051955 | 0.9164921 | -0.1660434 | 4 | 2
HDM 1944 | MC | 4600-4450 BC | Varna II | Durankulak | HDM 1944 | 43Â°41'13.71"N | 28Â°31'51.97"E | cemetery | BSC | bracelet | unk | metal ornament | copper | 0.7 | 0.97 | 9.7 | 82 | 104 | 19.4 | 21.3 | -0.409111 | -1.7137534 | 0.844852 | -0.7569948 | -0.0671405 | 0.1737219 | -0.0782989 | 3 | 2
HDM 1945 | MC | 4600-4450 BC | Varna II | Durankulak | HDM 1945 | 43Â°41'13.71"N | 28Â°31'51.97"E | cemetery | BSC | bracelet | unk | metal ornament | copper | 0.6 | 1.1 | 8.6 | 71 | 111 | 20 | 26.4 | -0.3443524 | -1.8002483 | 0.8099489 | -0.7035063 | 0.0054337 | 0.2214588 | -0.0564595 | 3 | 2
HDM 1947 | MC | 4600-4450 BC | Varna II | Durankulak | HDM 1947 | 43Â°41'13.71"N | 28Â°31'51.97"E | cemetery | BSC | bracelet | unk | metal ornament | copper | 188 | 9.2 | 98 | 152 | 233 | 4.78 | 102 | 1.0293693 | 0.5535311 | 1.6516345 | 0.1483441 | -0.3225496 | -0.1615526 | 0.1039678 | 9 | 2
HDM 1948 | MC | 4600-4450 BC | Varna II | Durankulak | HDM 1948 | 43Â°41'13.71"N | 28Â°31'51.97"E | cemetery | BSC | bracelet | unk | metal ornament | copper | 5.9 | 5.7 | 15.3 | 162 | 191 | 10.3 | 27.6 | 0.3227053 | -0.7462732 | 0.8850022 | -0.4787209 | 0.0606746 | -0.2235625 | -0.1695279 | 4 | 2
HDM 1949 | MC | 4600-4450 BC | Varna II | Durankulak | HDM 1949 | 43Â°41'13.71"N | 28Â°31'51.97"E | cemetery | BSC | bracelet | unk | metal ornament | copper | 132 | 3.4 | 21 | 68 | 142 | 19.5 | 12.6 | 0.6445322 | 0.2421226 | 0.861331 | -0.7552706 | -0.8152675 | 0.0619565 | 0.316472 | 6 | 2
HDM 1967 | MC | 4600-4450 BC | Varna I | Durankulak | HDM 1967 | 43Â°41'13.71"N | 28Â°31'51.97"E | cemetery | BSC | Finger ring | unk | metal ornament | copper | 173 | 320 | 5.6 | 75 | 520 | 13.1 | 60 | 2.1445575 | 0.5175638 | 0.1425705 | -0.2259572 | 0.5205546 | -0.2579123 | 0.121438 | 9 | 2
HDM 1968 | MC | 4600-4450 BC | Varna I | Durankulak | HDM 1968 | 43Â°41'13.71"N | 28Â°31'51.97"E | cemetery | BSC | bracelet | unk | metal ornament | copper | 5 | 1.96 | 90 | 2400 | 180 | 27.2 | 43 | 0.2672012 | -0.8397487 | 2.0346573 | -0.8501605 | -0.2440125 | -0.5334149 | -1.0286629 | 4 | 2
HDM 1972 | MC | 4600-4450 BC | Varna I | Durankulak | HDM 1972 | 43Â°41'13.71"N | 28Â°31'51.97"E | cemetery | BSC | bracelet | unk | metal ornament | copper | 2240 | 72 | 1 | 18 | 171 | 0.075 | 17.8 | 0.8238497 | 1.9204665 | -1.0204733 | 1.3216719 | -0.1943305 | -0.2165574 | 0.5299512 | 9 | 2
HDM 1974 | MC | 4600-4450 BC | Varna II | Durankulak | HDM 1974 | 43Â°41'13.71"N | 28Â°31'51.97"E | cemetery | BSC | Finger ring | unk | metal ornament | copper | 820 | 7.5 | 660 | 250 | 230 | 12.9 | 22.5 | 1.067836 | 1.2266366 | 2.2518788 | -0.6164382 | -0.7445827 | -0.5221702 | 0.34638 | 9 | 2
HDM 1979 | MC | 4600-4450 BC | Varna II | Durankulak | HDM 1979 | 43Â°41'13.71"N | 28Â°31'51.97"E | cemetery | BSC | bracelet | unk | metal ornament | copper | 4 | 0.16 | 7.9 | 26 | 4 | 0.078 | 0.7 | -2.9087029 | 0.1368045 | -0.0073553 | 0.0217909 | -0.4460461 | 0.1712775 | 0.40662 | 2 | 2
HDM 1980 | MC | 4600-4450 BC | Varna II | Durankulak | HDM 1980 | 43Â°41'13.71"N | 28Â°31'51.97"E | cemetery | BSC | bracelet | unk | metal ornament | copper | 5.4 | 4.8 | 12.5 | 82 | 330 | 6.8 | 68 | 0.4723968 | -0.9693413 | 0.8674392 | -0.0119751 | 0.0366854 | -0.1163166 | 0.0355466 | 4 | 2
HDM 1981 | MC | 4600-4450 BC | Varna I | Durankulak | HDM 1981 | 43Â°41'13.71"N | 28Â°31'51.97"E | cemetery | BSC | bracelet | unk | metal ornament | copper | 5 | 8 | 1 | 107 | 910 | 36 | 16 | 0.9624933 | -1.3701843 | -0.2475153 | -0.743078 | -0.2602489 | -0.3623099 | -0.1936452 | 4 | 2
HDM 1982 | MC | 4600-4450 BC | Varna II | Durankulak | HDM 1982 | 43Â°41'13.71"N | 28Â°31'51.97"E | cemetery | BSC | bracelet | unk | metal ornament | copper | 4.4 | 7.1 | 1 | 26 | 640 | 9.5 | 40 | 0.7390577 | -1.3499339 | -0.3011048 | -0.0442847 | -0.0581863 | 0.0010553 | 0.2368942 | 4 | 2
HDM 1984 | MC | 4600-4450 BC | Varna II | Durankulak | HDM 1984 | 43Â°41'13.71"N | 28Â°31'51.97"E | cemetery | BSC | bracelet | unk | metal ornament | copper | 234 | 1550 | 3 | 47 | 880 | 20 | 310 | 3.0419903 | 0.4489937 | -0.0154691 | 0.1087847 | 0.9421947 | 0.0086837 | 0.1259202 | 9 | 2
HDM 1985 | MC | 4600-4450 BC | Varna II | Durankulak | HDM 1985 | 43Â°41'13.71"N | 28Â°31'51.97"E | cemetery | BSC | bracelet | unk | metal ornament | copper | 6 | 7.4 | 2.5 | 56 | 590 | 11.6 | 62 | 0.8626511 | -1.1874583 | 0.1907401 | -0.072189 | -0.0518489 | -0.0602015 | 0.0254804 | 4 | 2
HDM 1986 | MC | 4600-4450 BC | Varna I | Durankulak | HDM 1986 | 43Â°41'13.71"N | 28Â°31'51.97"E | cemetery | BSC | bracelet | unk | metal ornament | copper | 66 | 120 | 7.5 | 57 | 330 | 100 | 50 | 2.0680648 | -0.0908458 | 0.433061 | -0.9665759 | 0.3250672 | 0.1416737 | 0.1891067 | 9 | 2
HDM 1987 | MC | 4600-4450 BC | Varna I | Durankulak | HDM 1987 | 43Â°41'13.71"N | 28Â°31'51.97"E | cemetery | BSC | bracelet | unk | metal ornament | copper | 2.6 | 7.6 | 6.1 | 61 | 460 | 35 | 181 | 1.0656554 | -1.5896084 | 0.7801497 | -0.2525529 | 0.2022735 | 0.2396785 | -0.0401575 | 4 | 2
HDM 1989 | MC | 4600-4450 BC | Varna I | Durankulak | HDM 1989 | 43Â°41'13.71"N | 28Â°31'51.97"E | cemetery | BSC | bracelet | unk | metal ornament | copper | 3.9 | 122 | 0.5 | 41 | 440 | 3.4 | 235 | 1.3702997 | -1.0353438 | -0.5683448 | 0.5932166 | 1.0722128 | 0.1322615 | -0.2155216 | 5 | 2
HDM 1991 | MC | 4600-4450 BC | Varna II | Durankulak | HDM 1991 | 43Â°41'13.71"N | 28Â°31'51.97"E | cemetery | BSC | bracelet | unk | metal ornament | copper | 56 | 370 | 0.5 | 63 | 720 | 16.9 | 81 | 2.2723621 | -0.1708804 | -0.7335194 | -0.1228405 | 0.6181767 | -0.0719326 | -0.1737749 | 9 | 2
HDM 1992 | MC | 4600-4450 BC | Varna II | Durankulak | HDM 1992 | 43Â°41'13.71"N | 28Â°31'51.97"E | cemetery | BSC | bracelet | unk | metal ornament | copper | 5100 | 830 | 0.5 | 61 | 580 | 14.5 | 256 | 3.3204698 | 1.3569038 | -0.6902666 | 0.3363836 | -0.0216946 | 0.3411028 | -0.1802134 | 9 | 2
HDM 1993 | MC | 4600-4450 BC | Varna II | Durankulak | HDM 1993 | 43Â°41'13.71"N | 28Â°31'51.97"E | cemetery | BSC | bracelet | unk | metal ornament | copper | 12.8 | 3.4 | 35 | 350 | 144 | 56 | 11.8 | 0.4448137 | -0.5455457 | 1.2865065 | -1.2966166 | -0.3796803 | -0.2361989 | -0.300311 | 4 | 2
HDM 1994 | MC | 4600-4450 BC | Varna II | Durankulak | HDM 1994 | 43Â°41'13.71"N | 28Â°31'51.97"E | cemetery | BSC | bracelet | unk | metal ornament | copper | 3 | 0.6 | 4 | 156 | 580 | 34 | 33 | 0.3165142 | -1.7442169 | 0.6724766 | -0.5690744 | -0.8418017 | -0.1165584 | -0.2899075 | 4 | 2
HDM 1995 | MC | 4600-4450 BC | Varna II | Durankulak | HDM 1995 | 43Â°41'13.71"N | 28Â°31'51.97"E | cemetery | BSC | bracelet | unk | metal ornament | copper | 53 | 7.8 | 107 | 64 | 180 | 3 | 96 | 0.6226235 | 0.1955093 | 1.6004178 | 0.2538445 | -0.010456 | -0.0594187 | 0.402404 | 9 | 2
HDM 1996 | MC | 4600-4450 BC | Varna I | Durankulak | HDM 1996 | 43Â°41'13.71"N | 28Â°31'51.97"E | cemetery | BSC | bracelet | unk | metal ornament | copper | 240 | 1500 | 2 | 105 | 650 | 7.9 | 78 | 2.5499099 | 0.7598139 | -0.3572232 | 0.0048723 | 0.9142074 | -0.3903517 | -0.1309915 | 9 | 2
HDM 1998 | MC | 4600-4450 BC | Varna I | Durankulak | HDM 1998 | 43Â°41'13.71"N | 28Â°31'51.97"E | cemetery | BSC | bracelet | unk | metal ornament | copper | 3.6 | 112 | 0.5 | 34 | 420 | 3 | 221 | 1.2929534 | -1.05087 | -0.5932622 | 0.6224899 | 1.0768676 | 0.1517282 | -0.1436119 | 5 | 2
HDM 2000 | MC | 4600-4450 BC | Varna I | Durankulak | HDM 2000 | 43Â°41'13.71"N | 28Â°31'51.97"E | cemetery | BSC | Finger ring | unk | metal ornament | copper | 162 | 2.2 | 7.2 | 60 | 99 | 25 | 20.1 | 0.7039438 | 0.1278647 | 0.5744078 | -0.6657002 | -1.0326053 | 0.4515187 | 0.1317495 | 6 | 2
HDM 2001 | MC | 4600-4450 BC | Varna II | Durankulak | HDM 2001 | 43Â°41'13.71"N | 28Â°31'51.97"E | cemetery | BSC | Finger ring | unk | metal ornament | copper | 620 | 136 | 24.7 | 53 | 350 | 11.6 | 9.9 | 1.6752835 | 1.2018419 | 0.459378 | -0.6638666 | 0.0234841 | -0.4868214 | 0.619574 | 9 | 2
HDM 2002 | MC | 4600-4450 BC | Varna I | Durankulak | HDM 2002 | 43Â°41'13.71"N | 28Â°31'51.97"E | cemetery | BSC | Finger ring | unk | metal ornament | copper | 640 | 12.4 | 78 | 98 | 500 | 13.2 | 66 | 1.5870928 | 0.7487273 | 1.4674228 | -0.1546332 | -0.6821402 | -0.2301792 | 0.3822361 | 9 | 2
HDM 2003 | MC | 4600-4450 BC | Varna I | Durankulak | HDM 2003 | 43Â°41'13.71"N | 28Â°31'51.97"E | cemetery | BSC | Finger ring | unk | metal ornament | copper | 3.7 | 0.24 | 3 | 15 | 164 | 22.6 | 29 | -0.1850733 | -1.6527324 | 0.4038268 | -0.4248089 | -0.9976053 | 0.6697665 | 0.4561796 | 4 | 2
HDM 2006 | MC | 4600-4450 BC | Varna I | Durankulak | HDM 2006 | 43Â°41'13.71"N | 28Â°31'51.97"E | cemetery | BSC | spiral ring | unk | metal ornament | copper | 9 | 23.4 | 0.5 | 48 | 1640 | 12.9 | 33 | 1.3498176 | -1.1601923 | -0.6504629 | -0.1222374 | -0.015306 | -0.3740738 | 0.0411655 | 4 | 2
HDM 2009 | MC | 4600-4450 BC | Varna II | Durankulak | HDM 2009 | 43Â°41'13.71"N | 28Â°31'51.97"E | cemetery | BSC | spiral ring | unk | metal ornament | copper | 1.3 | 2.91 | 1.5 | 96 | 240 | 33 | 47 | 0.4276833 | -1.8043434 | 0.1850997 | -0.5846203 | -0.0611595 | 0.2420062 | -0.3731962 | 4 | 2
HDM 2012 | MC | 4600-4450 BC | Varna I | Durankulak | HDM 2012 | 43Â°41'13.71"N | 28Â°31'51.97"E | cemetery | BSC | bracelet | unk | metal ornament | copper | 2.5 | 0.33 | 1.5 | 5 | 21 | 0.218 | 1.7 | -2.0521226 | -0.6233647 | -0.6762083 | 0.1889234 | -0.3932249 | 0.3365522 | 0.8790144 | 2 | 2
HDM 2013 | MC | 4600-4450 BC | Varna I | Durankulak | HDM 2013 | 43Â°41'13.71"N | 28Â°31'51.97"E | cemetery | BSC | finger ring | unk | metal ornament | copper | 1 | 0.21 | 1.5 | 27 | 720 | 2.63 | 400 | -0.061418 | -2.3613643 | 0.4713476 | 1.0584861 | -0.6939309 | 0.4145499 | 0.0240511 | 4 | 2
HDM 2014 | MC | 4600-4450 BC | Varna I | Durankulak | HDM 2014 | 43Â°41'13.71"N | 28Â°31'51.97"E | cemetery | BSC | bracelet | unk | metal ornament | copper | 266 | 3.4 | 36 | 74 | 167 | 17.4 | 27.8 | 0.8906039 | 0.4320433 | 1.1780498 | -0.5009603 | -0.9075751 | 0.126279 | 0.3184393 | 6 | 2
HDM 2015 | MC | 4600-4450 BC | Varna I | Durankulak | HDM 2015 | 43Â°41'13.71"N | 28Â°31'51.97"E | cemetery | BSC | bracelet | unk | metal ornament | copper | 13.5 | 11 | 2 | 27 | 600 | 7.7 | 53 | 0.9773741 | -0.8502453 | -0.0563167 | 0.0774337 | -0.0773264 | -0.0017505 | 0.3177865 | 4 | 2
HDM 2016 | MC | 4600-4450 BC | Varna II | Durankulak | HDM 2016 | 43Â°41'13.71"N | 28Â°31'51.97"E | cemetery | BSC | bracelet | unk | metal ornament | copper | 0.9 | 1.01 | 2 | 12 | 390 | 9.8 | 55 | 0.0122156 | -2.0627371 | 0.1465417 | 0.0098561 | -0.2272921 | 0.353575 | 0.4989999 | 4 | 2
HDM 2017 | MC | 4600-4450 BC | Varna II | Durankulak | HDM 2017 | 43Â°41'13.71"N | 28Â°31'51.97"E | cemetery | BSC | bracelet | unk | metal ornament | copper | 0.9 | 0.44 | 2.5 | 33 | 181 | 11.4 | 31 | -0.396425 | -1.9528038 | 0.3337924 | -0.2834671 | -0.4670283 | 0.3554039 | 0.1085619 | 4 | 2
HDM 2018 | MC | 4600-4450 BC | Varna I | Durankulak | HDM 2018 | 43Â°41'13.71"N | 28Â°31'51.97"E | cemetery | BSC | bracelet | unk | metal ornament | copper | 20.3 | 16.6 | 26.2 | 93 | 390 | 18.8 | 61 | 1.1352 | -0.4436323 | 1.0736283 | -0.3986074 | 0.1091054 | -0.181134 | 0.1487801 | 4 | 2
HDM 2019 | MC | 4600-4450 BC | Varna II | Durankulak | HDM 2019 | 43Â°41'13.71"N | 28Â°31'51.97"E | cemetery | BSC | bracelet | unk | metal ornament | copper | 1.1 | 2.73 | 1.5 | 152 | 350 | 27.1 | 37 | 0.3778052 | -1.8591142 | 0.1806191 | -0.5709519 | -0.0957593 | -0.0226802 | -0.4909774 | 4 | 2
HDM 2023 | MC | 4600-4450 BC | Varna II | Durankulak | HDM 2023 | 43Â°41'13.71"N | 28Â°31'51.97"E | cemetery | BSC | bracelet | unk | metal ornament | copper | 3 | 2.45 | 6.4 | 118 | 280 | 40 | 52 | 0.5536391 | -1.4753864 | 0.7859212 | -0.6457608 | -0.2369912 | 0.1213474 | -0.226104 | 4 | 2
HDM 2024 | MC | 4600-4450 BC | Varna II | Durankulak | HDM 2024 | 43Â°41'13.71"N | 28Â°31'51.97"E | cemetery | BSC | bracelet | unk | metal ornament | copper | 2 | 2.31 | 3.5 | 100 | 276 | 37 | 55 | 0.4936152 | -1.6702407 | 0.555804 | -0.5833635 | -0.1941091 | 0.1967156 | -0.263144 | 4 | 2
HDM 2027 | MC | 4600-4450 BC | Varna II | Durankulak | HDM 2027 | 43Â°41'13.71"N | 28Â°31'51.97"E | cemetery | BSC | Finger ring | unk | metal ornament | copper | 6300 | 1310 | 1 | 25 | 860 | 9.8 | 279 | 3.4305074 | 1.4926688 | -0.5709468 | 0.5191375 | 0.1409614 | 0.2541296 | 0.305383 | 9 | 2
HDM 2028 | MC | 4600-4450 BC | Varna I | Durankulak | HDM 2028 | 43Â°41'13.71"N | 28Â°31'51.97"E | cemetery | BSC | Finger ring | unk | metal ornament | copper | 9.2 | 1.89 | 10.3 | 174 | 158 | 39 | 63 | 0.5792482 | -1.0091364 | 1.0502762 | -0.6315426 | -0.4741875 | 0.2849926 | -0.3615615 | 4 | 2
HDM 2029 | MC | 4600-4450 BC | Varna I | Durankulak | HDM 2029 | 43Â°41'13.71"N | 28Â°31'51.97"E | cemetery | BSC | Finger ring | unk | metal ornament | copper | 1100 | 320 | 3.5 | 95 | 1980 | 15.4 | 33 | 2.6637706 | 0.9204595 | -0.1365419 | -0.2233508 | -0.1207885 | -0.6817216 | 0.201012 | 9 | 2
HDM 2031 | MC | 4600-4450 BC | Varna I | Durankulak | HDM 2031 | 43Â°41'13.71"N | 28Â°31'51.97"E | cemetery | BSC | Finger ring | unk | metal ornament | copper | 22.6 | 1.21 | 5 | 105 | 205 | 55 | 26.8 | 0.6358166 | -0.8578738 | 0.6465895 | -0.8286256 | -0.9587874 | 0.2915989 | -0.1456888 | 4 | 2
HDM 2032 | MC | 4600-4450 BC | Varna II | Durankulak | HDM 2032 | 43Â°41'13.71"N | 28Â°31'51.97"E | cemetery | BSC | borer | unk | metal implement | copper | 2 | 5.5 | 1.5 | 294 | 630 | 7.9 | 80 | 0.6244391 | -1.552648 | 0.2041421 | 0.0449708 | 0.0533738 | -0.328266 | -0.7268836 | 4 | 2
HDM 2034 | MC | 4600-4450 BC | Varna II | Durankulak | HDM 2034 | 43Â°41'13.71"N | 28Â°31'51.97"E | cemetery | BSC | pin | unk | metal ornament | copper | 0.7 | 1.61 | 2 | 40 | 225 | 4.6 | 227 | 0.0601931 | -1.9915995 | 0.3971791 | 0.4831805 | 0.144971 | 0.4714175 | -0.1518732 | 4 | 2
HDM 2035 | MC | 4600-4450 BC | Varna II | Durankulak | HDM 2035 | 43Â°41'13.71"N | 28Â°31'51.97"E | cemetery | BSC | spiral ring | unk | metal ornament | copper | 2 | 27.2 | 1 | 22 | 330 | 8.7 | 61 | 0.8096326 | -1.3605436 | -0.3623254 | -0.0512311 | 0.6751784 | 0.1775419 | 0.1848724 | 4 | 2
HDM 2036 | MC | 4600-4450 BC | Varna I | Durankulak | HDM 2036 | 43Â°41'13.71"N | 28Â°31'51.97"E | cemetery | BSC | spiral ring | unk | metal ornament | copper | 9.9 | 9.3 | 13 | 132 | 215 | 100 | 72 | 1.1879839 | -0.9457609 | 1.0388785 | -0.9360052 | -0.0288131 | 0.2549844 | -0.199232 | 4 | 2
HDM 2137 | MC | 4600-4450 BC | Varna I | Durankulak | HDM 2137 | 43Â°41'13.71"N | 28Â°31'51.97"E | cemetery | BSC | Finger ring | unk | metal ornament | copper | 11.5 | 0.65 | 17.9 | 132 | 145 | 20.5 | 58 | 0.2068078 | -0.9362806 | 1.2795098 | -0.4126789 | -0.7864847 | 0.2923777 | -0.1747145 | 4 | 2
HDM 2138 | MC | 4600-4450 BC | Varna I | Durankulak | HDM 2138 | 43Â°41'13.71"N | 28Â°31'51.97"E | cemetery | BSC | Finger ring | unk | metal ornament | copper | 69 | 2.13 | 9.9 | 99 | 170 | 8.7 | 18 | 0.4109027 | -0.0455814 | 0.663779 | -0.3695823 | -0.8323241 | -0.0082905 | 0.0399108 | 6 | 2
HDM 1920 | MC | 4600-4450 BC | KGK VI? | Tell Ruse | HDM 1920 | 43Â°50'8.06"N | 25Â°57'56.36"E | settlement | NE | axe | Kamenar | metal implement | copper | 4.8 | 1.09 | 11.6 | 230 | 79 | 12.9 | 30 | -0.1518566 | -0.9451069 | 1.0073853 | -0.5535977 | -0.3899984 | 0.1584954 | -0.4615687 | 4 | 2
HDM 1921 | MC | 4600-4450 BC | KGK VI? | Tell Ruse | HDM 1921 | 43Â°50'8.06"N | 25Â°57'56.36"E | settlement | NE | flat axe | Kamenar | metal implement | copper | 246 | 1210 | 1.5 | 19 | 690 | 14.2 | 430 | 2.9720231 | 0.3834003 | -0.3065187 | 0.367948 | 0.8891075 | 0.336961 | 0.3239 | 9 | 2
HDM 1922 | MC | 4600-4450 BC | KGK VI? | Tell Ruse | HDM 1922 | 43Â°50'8.06"N | 25Â°57'56.36"E | settlement | NE | chisel | unk | metal implement | copper | 4.5 | 1.12 | 19.9 | 93 | 141 | 20.2 | 14.6 | -0.1053203 | -1.0289603 | 1.0347933 | -0.8164116 | -0.4423224 | -0.0092303 | 0.0858552 | 4 | 2
HDM 1923 | MC | 4600-4450 BC | KGK VI | Tell Ruse | HDM 1923 | 43Â°50'8.06"N | 25Â°57'56.36"E | settlement | NE | axe | Gumelnica | metal implement | copper | 2 | 169 | 1 | 32 | 620 | 5.1 | 106 | 1.3006438 | -1.185635 | -0.4538037 | 0.2285589 | 1.2765371 | -0.1531971 | 0.0714053 | 4 | 2
HDM 2039 | MC | 4600-4450 BC | KGK VI? | Tell Ruse | HDM 2039 | 43Â°50'8.06"N | 25Â°57'56.36"E | settlement | NE | borer | unk | metal implement | copper | 3500 | 870 | 3.5 | 58 | 5800 | 0.96 | 14.2 | 2.5440491 | 1.6924264 | -0.6037838 | 0.5783522 | 0.0096251 | -1.4610909 | 0.643916 | 9 | 2
HDM 2040 | MC | 4600-4450 BC | KGK VI? | Tell Ruse | HDM 2040 | 43Â°50'8.06"N | 25Â°57'56.36"E | settlement | NE | borer | unk | metal implement | copper | 1 | 2.68 | 2.5 | 22 | 300 | 4.6 | 282 | 0.310825 | -1.8780793 | 0.4047018 | 0.5752153 | 0.2440813 | 0.4875976 | 0.130878 | 4 | 2
HDM 2043 | MC | 4600-4450 BC | KGK VI? | Tell Ruse | HDM 2043 | 43Â°50'8.06"N | 25Â°57'56.36"E | settlement | NE | borer | unk | metal implement | copper | 2 | 14.3 | 3 | 143 | 520 | 0.36 | 117 | 0.1787464 | -0.9971402 | 0.1837896 | 1.0786859 | 0.7047226 | -0.5867662 | -0.370707 | 4 | 2
HDM 2044 | MC | 4600-4450 BC | KGK VI? | Tell Ruse | HDM 2044 | 43Â°50'8.06"N | 25Â°57'56.36"E | settlement | NE | borer | unk | metal implement | copper | 4 | 750 | 1.5 | 25 | 340 | 13.8 | 113 | 1.7985781 | -0.7711175 | -0.3880829 | -0.1822704 | 1.6556101 | 0.0934787 | 0.1728219 | 4 | 2
HDM 2045 | MC | 4600-4450 BC | KGK VI? | Tell Ruse | HDM 2045 | 43Â°50'8.06"N | 25Â°57'56.36"E | settlement | NE | borer | unk | metal implement | copper | 330 | 450 | 2.5 | 18 | 670 | 26.3 | 104 | 2.655023 | 0.4586424 | -0.2097853 | -0.1700247 | 0.4159139 | 0.1764245 | 0.5424686 | 9 | 2
HDM 2047 | MC | 4600-4450 BC | KGK VI? | Tell Ruse | HDM 2047 | 43Â°50'8.06"N | 25Â°57'56.36"E | settlement | NE | double spiral headed pin | unk | metal ornament | copper | 4 | 6.8 | 1.5 | 154 | 2600 | 14.5 | 87 | 1.2085782 | -1.6360471 | 0.146144 | 0.0552639 | -0.2151771 | -0.5397737 | -0.3276782 | 4 | 2
HDM 2050 | MC | 4600-4450 BC | KGK VI? | Tell Ruse | HDM 2050 | 43Â°50'8.06"N | 25Â°57'56.36"E | settlement | NE | borer | unk | metal implement | copper | 32 | 87 | 5.5 | 117 | 126 | 0.97 | 42 | 0.7098328 | 0.4048948 | 0.122195 | 0.3576599 | 0.7791754 | -0.2805705 | -0.1882542 | 9 | 2
HDM 2051 | MC | 4600-4450 BC | KGK VI? | Tell Ruse | HDM 2051 | 43Â°50'8.06"N | 25Â°57'56.36"E | settlement | NE | borer | unk | metal implement | copper | 8600 | 197 | 2 | 214 | 2840 | 15.9 | 18.8 | 2.9056284 | 1.5101351 | -0.3419121 | -0.2583294 | -0.8692245 | -0.8673684 | -0.0552923 | 9 | 2
HDM 2052 | MC | 4600-4450 BC | KGK VI? | Tell Ruse | HDM 2052 | 43Â°50'8.06"N | 25Â°57'56.36"E | settlement | NE | borer | unk | metal implement | copper | 9400 | 236 | 3.5 | 271 | 2560 | 14.4 | 19.6 | 2.897797 | 1.6483172 | -0.1237362 | -0.2679327 | -0.7741954 | -0.9384334 | -0.0779493 | 9 | 2
HDM 2053 | MC | 4600-4450 BC | KGK VI? | Tell Ruse | HDM 2053 | 43Â°50'8.06"N | 25Â°57'56.36"E | settlement | NE | chisel | unk | metal implement | copper | 117 | 440 | 2.5 | 17 | 430 | 9.6 | 490 | 2.4669594 | 0.1562842 | -0.0182443 | 0.4797528 | 0.8398432 | 0.4684289 | 0.356323 | 9 | 2
HDM 2054 | MC | 4600-4450 BC | KGK VI? | Tell Ruse | HDM 2054 | 43Â°50'8.06"N | 25Â°57'56.36"E | settlement | NE | borer | unk | metal implement | copper | 5 | 3.1 | 1.5 | 81 | 600 | 17.8 | 59 | 0.7613032 | -1.4486481 | 0.1319025 | -0.1825486 | -0.3831834 | 0.015456 | -0.1968422 | 4 | 2
HDM 2055 | MC | 4600-4450 BC | KGK VI? | Tell Ruse | HDM 2055 | 43Â°50'8.06"N | 25Â°57'56.36"E | settlement | NE | borer | unk | metal implement | copper | 12 | 860 | 1.5 | 510 | 13100 | 16.2 | 8.2 | 2.2907671 | -0.603113 | -0.5836473 | -0.6635679 | 0.8368161 | -1.978485 | -0.3370737 | 9 | 2
HDM 2056 | MC | 4600-4450 BC | KGK VI? | Tell Ruse | HDM 2056 | 43Â°50'8.06"N | 25Â°57'56.36"E | settlement | NE | borer | unk | metal implement | copper | 12.7 | 1.75 | 5.9 | 105 | 25 | 0.34 | 38 | -0.8049133 | -0.020388 | 0.4544047 | 0.6509629 | -0.0688007 | 0.2963792 | -0.3338892 | 2 | 2
HDM 2057 | MC | 4600-4450 BC | KGK VI? | Tell Ruse | HDM 2057 | 43Â°50'8.06"N | 25Â°57'56.36"E | settlement | NE | borer | unk | metal implement | copper | 2430 | 197 | 3 | 17 | 650 | 9.2 | 140 | 2.6389066 | 1.1285376 | -0.1101447 | 0.3464843 | -0.1982674 | 0.2463986 | 0.6096807 | 9 | 2
HDM 2058 | MC | 4600-4450 BC | KGK VI? | Tell Ruse | HDM 2058 | 43Â°50'8.06"N | 25Â°57'56.36"E | settlement | NE | borer | unk | metal implement | copper | 1.3 | 3.1 | 2 | 64 | 11 | 0.29 | 0.7 | -1.9503592 | -0.2496032 | -0.6409991 | -0.4501848 | 0.4774796 | -0.2435727 | -0.0466785 | 2 | 2
HDM 2059 | MC | 4600-4450 BC | KGK VI? | Tell Ruse | HDM 2059 | 43Â°50'8.06"N | 25Â°57'56.36"E | settlement | NE | borer | unk | metal implement | copper | 4.1 | 0.78 | 1.5 | 41 | 64 | 1.15 | 152 | -0.3964962 | -1.1112046 | 0.20969 | 0.8126197 | -0.2892344 | 0.7374559 | -0.2435411 | 4 | 2
HDM 2060 | MC | 4600-4450 BC | KGK VI? | Tell Ruse | HDM 2060 | 43Â°50'8.06"N | 25Â°57'56.36"E | settlement | NE | borer | unk | metal implement | copper | 2 | 1.53 | 2 | 17 | 852 | 5.3 | 15 | 0.0187365 | -1.6417153 | -0.1180391 | -0.0582225 | -0.3798769 | -0.275458 | 0.5970441 | 4 | 2
HDM 2061 | MC | 4600-4450 BC | KGK VI? | Tell Ruse | HDM 2061 | 43Â°50'8.06"N | 25Â°57'56.36"E | settlement | NE | borer | unk | metal implement | copper | 3 | 0.63 | 7.3 | 204 | 42 | 0.67 | 38 | -1.0170273 | -0.7577114 | 0.740638 | 0.4339924 | -0.2000961 | 0.1080848 | -0.5542554 | 2 | 2
HDM 2063 | MC | 4600-4450 BC | KGK VI? | Tell Ruse | HDM 2063 | 43Â°50'8.06"N | 25Â°57'56.36"E | settlement | NE | borer | unk | metal implement | copper | 4.5 | 0.58 | 16.4 | 210 | 22 | 0.04 | 94 | -1.5514082 | -0.1846417 | 1.0292047 | 1.4932828 | 0.0596971 | 0.0799803 | -0.5683152 | 2 | 2
HDM 2065 | MC | 4600-4450 BC | KGK VI? | Tell Ruse | HDM 2065 | 43Â°50'8.06"N | 25Â°57'56.36"E | settlement | NE | borer | unk | metal implement | copper | 138 | 19.6 | 18.7 | 109 | 39 | 1.4 | 92 | 0.5760442 | 0.8486584 | 0.8620011 | 0.3927348 | 0.1813752 | 0.3396891 | -0.1649241 | 9 | 2
HDM 2067 | MC | 4600-4450 BC | KGK VI? | Tell Ruse | HDM 2067 | 43Â°50'8.06"N | 25Â°57'56.36"E | settlement | NE | borer | unk | metal implement | copper | 1.4 | 2.92 | 1.5 | 57 | 2210 | 8.5 | 129 | 0.7916167 | -2.0806417 | 0.1744692 | 0.3581466 | -0.167011 | -0.2972835 | -0.0246307 | 4 | 2
HDM 2068 | MC | 4600-4450 BC | KGK VI? | Tell Ruse | HDM 2068 | 43Â°50'8.06"N | 25Â°57'56.36"E | settlement | NE | borer | unk | metal implement | copper | 7.1 | 1.58 | 2 | 8 | 340 | 12.8 | 370 | 0.8247467 | -1.5473769 | 0.356706 | 0.480623 | -0.4382248 | 0.936291 | 0.5083863 | 4 | 2
HDM 2070 | MC | 4600-4450 BC | KGK VI? | Tell Ruse | HDM 2070 | 43Â°50'8.06"N | 25Â°57'56.36"E | settlement | NE | borer | unk | metal implement | copper | 1.7 | 122 | 1.5 | 34 | 600 | 10.2 | 134 | 1.3690259 | -1.3536289 | -0.1833978 | 0.0490151 | 1.1939413 | -0.0400754 | 0.0663309 | 4 | 2
HDM 2071 | MC | 4600-4450 BC | KGK VI? | Tell Ruse | HDM 2071 | 43Â°50'8.06"N | 25Â°57'56.36"E | settlement | NE | borer | unk | metal implement | copper | 4.7 | 249 | 3.5 | 11 | 560 | 8.7 | 98 | 1.5393318 | -0.8302048 | -0.1002227 | 0.029814 | 1.2955133 | -0.0003987 | 0.6734751 | 4 | 2
HDM 2139 | LC | 4450-4100 BC | Varna IIb | Onogur | HDM 2139 | 43Â°49'15.93"N | 27Â°35'9.09"E | settlement/stray | BSC | flat axe | Salcuta | metal implement | copper | 2710 | 31 | 1.5 | 111 | 550 | 13 | 101 | 2.2889693 | 0.9445098 | -0.0568631 | 0.165889 | -0.957496 | 0.1568527 | -0.2110238 | 9 | 2
HDM 1915 | LC | 4450-4100 BC | KGK VI? | Sadovec | HDM 1915 | 43Â°18'53.28"N | 24Â°21'9.56"E | settlement | NC | hammer axe | Vidra | metal implement | copper | 2 | 2.69 | 0.5 | 157 | 1200 | 89 | 58 | 1.1012522 | -2.1579237 | -0.1145108 | -0.6436264 | -0.5138891 | -0.0333685 | -0.5713014 | 4 | 2
HDM 1924 | LC | 4450-4100 BC | KGK VI III | Sava | HDM 1924 | 43Â° 1'50.97"N | 27Â°22'47.05"E | settlement | NE | Heavy axe | Coteana | metal implement | copper | 3.1 | 27.4 | 1 | 10 | 560 | 13.3 | 55 | 1.0587442 | -1.3767029 | -0.4383549 | -0.1112665 | 0.5021537 | 0.1985863 | 0.5592484 | 4 | 2
HDM 1925 | LC | 4450-4100 BC | Varna IIIb | Varna | HDM 1925 | 43Â°12'16.79"N | 27Â°54'37.95"E | cemetery | BSC | hammer axe | Vidra | metal implement | copper | 2 | 1.26 | 0.5 | 14 | 1480 | 42 | 72 | 0.872596 | -2.3167577 | -0.2833524 | -0.1803827 | -0.6728377 | 0.3065655 | 0.3628079 | 4 | 2
HDM 1926 | LC | 4450-4100 BC | Varna III | Varna | HDM 1926 | 43Â°12'16.79"N | 27Â°54'37.95"E | cemetery | BSC | hammer axe | Vidra | metal implement | copper | 1 | 1.34 | 0.5 | 66 | 292 | 11.1 | 33 | 0.0245239 | -1.9613831 | -0.3158157 | -0.2120515 | -0.2905307 | 0.1793777 | -0.3304194 | 4 | 2
HDM 1927 | LC | 4450-4100 BC | Varna III | Varna | HDM 1927 | 43Â°12'16.79"N | 27Â°54'37.95"E | cemetery | BSC | axe | Salcuta | metal implement | copper | 1 | 0.5 | 0.5 | 41 | 240 | 4.1 | 141 | -0.1547773 | -2.1011595 | -0.103456 | 0.5323779 | -0.4459017 | 0.5566588 | -0.3031587 | 4 | 2
HDM 1928 | LC | 4450-4100 BC | Varna III | Devnja | HDM 1928 | 43Â°13'2.13"N | 27Â°33'47.54"E | cemetery | BSC | hammer axe | Coka-Varna | metal implement | copper | 57 | 760 | 1 | 14 | 490 | 4.1 | 276 | 2.245645 | 0.0530928 | -0.5686735 | 0.6198253 | 1.1449035 | 0.2543014 | 0.3660195 | 9 | 2
HDM 1929 | LC | 4450-4100 BC | Varna III | Devnja | HDM 1929 | 43Â°13'2.13"N | 27Â°33'47.54"E | cemetery | BSC | hammer axe | Varna | metal implement | copper | 1 | 0.68 | 0.5 | 8 | 252 | 10.5 | 92 | 0.0340738 | -2.2131602 | -0.2911412 | 0.184759 | -0.4004298 | 0.8212886 | 0.3652398 | 4 | 2
HDM 1930 | LC | 4450-4100 BC | Varna III | Devnja | HDM 1930 | 43Â°13'2.13"N | 27Â°33'47.54"E | cemetery | BSC | hammer axe | Devnja | metal implement | copper | 1 | 1.64 | 2 | 56 | 114 | 29.8 | 9.3 | -0.2157832 | -1.6673853 | 0.0560059 | -1.01872 | -0.1515167 | 0.2145032 | -0.0567455 | 4 | 2
HDM 1931 | LC | 4450-4100 BC | Varna III | Varna | HDM 1931 | 43Â°12'16.79"N | 27Â°54'37.95"E | cemetery | BSC | hammer axe | Devnja | metal implement | copper | 1 | 11 | 0.5 | 36 | 570 | 7.1 | 74 | 0.6452695 | -1.8323971 | -0.4794251 | 0.1424998 | 0.4285684 | 0.0430466 | -0.0851822 | 4 | 2
HDM 1932 | LC | 4450-4100 BC | Varna III | Varna | HDM 1932 | 43Â°12'16.79"N | 27Â°54'37.95"E | cemetery | BSC | chisel | unk | metal implement | copper | 16.7 | 8.1 | 0.5 | 4 | 1230 | 5.3 | 4.2 | 0.6125403 | -0.8298095 | -1.1559732 | -0.2154976 | -0.457105 | -0.309072 | 1.1808804 | 4 | 2
HDM 1933 | LC | 4450-4100 BC | Varna III | Devnja | HDM 1933 | 43Â°13'2.13"N | 27Â°33'47.54"E | cemetery | NE | heavy axe | Gumelnica | metal implement | copper | 2 | 128 | 0.5 | 21 | 271 | 4.6 | 133 | 1.129969 | -1.1798372 | -0.6887679 | 0.3046963 | 1.2570458 | 0.2794011 | 0.0282808 | 4 | 2
HDM 1934 | LC | 4450-4100 BC | Varna III | Devnja | HDM 1934 | 43Â°13'2.13"N | 27Â°33'47.54"E | cemetery | NE | hammer axe | Coka-Varna | metal implement | copper | 510 | 760 | 2 | 14 | 490 | 3.9 | 300 | 2.5810946 | 0.8329437 | -0.3204039 | 0.7051326 | 0.7122894 | 0.2916458 | 0.507326 | 9 | 2
HDM 1935 | LC | 4450-4100 BC | Varna III | Devnja | HDM 1935 | 43Â°13'2.13"N | 27Â°33'47.54"E | cemetery | BSC | chisel | unk | metal implement | copper | 2.3 | 1.66 | 2.5 | 72 | 500 | 5.6 | 52 | 0.1820622 | -1.555084 | 0.2932665 | 0.1195153 | -0.2840439 | -0.1145974 | -0.0979126 | 4 | 2
HDM 1936 | LC | 4450-4100 BC | Varna III | Devnja | HDM 1936 | 43Â°13'2.13"N | 27Â°33'47.54"E | cemetery | NE | hammer axe | Coka-Varna | metal implement | copper | 380 | 275 | 2.5 | 17 | 360 | 4.8 | 81 | 2.0540245 | 0.782258 | -0.3048019 | 0.2821671 | 0.4021402 | 0.1490656 | 0.5405846 | 9 | 2
HDM 1937 | LC | 4450-4100 BC | KGK VI III | Hotnica | HDM 1937 | 43Â° 9'36.30"N | 25Â°31'49.96"E | settlement | NE | hammer axe | Vidra | metal implement | copper | 1 | 4.3 | 2.5 | 113 | 450 | 0.87 | 47 | -0.1872713 | -1.4120663 | 0.1277133 | 0.5900006 | 0.3546147 | -0.5093526 | -0.2671904 | 4 | 2
HDM 1938 | LC | 4450-4100 BC | KGK VI III | Hotnica | HDM 1938 | 43Â° 9'36.30"N | 25Â°31'49.96"E | settlement | NC | hammer axe | Vidra | metal implement | copper | 24.9 | 7.5 | 11.4 | 179 | 640 | 1.11 | 72 | 0.5881358 | -0.2580216 | 0.7337103 | 0.6568853 | -0.1169222 | -0.6182118 | -0.158512 | 4 | 2
HDM 1939 | LC | 4450-4100 BC | KGK VI III | Hotnica | HDM 1939 | 43Â° 9'36.30"N | 25Â°31'49.96"E | settlement | NC | heavy axe | Coteana | metal implement | copper | 1.3 | 0.59 | 1 | 7 | 35 | 0.072 | 0.7 | -2.3138566 | -0.6285088 | -1.0576647 | 0.319636 | -0.1075046 | -0.2208181 | 0.8294267 | 2 | 2
HDM 1946 | LC | 4450-4100 BC | Varna III | Durankulak | HDM 1946 | 43Â°41'13.71"N | 28Â°31'51.97"E | cemetery | BSC | bracelet | unk | metal ornament | copper | 1.4 | 0.73 | 2.5 | 46 | 193 | 9.8 | 26.4 | -0.2680852 | -1.6997283 | 0.2777697 | -0.2914514 | -0.4064887 | 0.2127489 | 0.0180619 | 4 | 2
HDM 1956 | LC | 4450-4100 BC | Varna III | Durankulak | HDM 1956 | 43Â°41'13.71"N | 28Â°31'51.97"E | settlement | BSC | bracelet | unk | metal ornament | copper | 560 | 142 | 0.5 | 57 | 440 | 0.38 | 55 | 1.4999027 | 1.0650016 | -0.9652657 | 1.0831661 | 0.0992305 | -0.2993987 | -0.0650341 | 9 | 2
HDM 1959 | LC | 4450-4100 BC | Varna III | Durankulak | HDM 1959 | 43Â°41'13.71"N | 28Â°31'51.97"E | settlement | BSC | pin | unk | metal ornament | copper | 37 | 82 | 4.5 | 31 | 400 | 12.8 | 114 | 1.6824448 | -0.2495738 | 0.2223652 | -0.0231709 | 0.4731215 | 0.1455743 | 0.2969788 | 9 | 2
HDM 1960 | LC | 4450-4100 BC | Varna III | Durankulak | HDM 1960 | 43Â°41'13.71"N | 28Â°31'51.97"E | settlement | BSC | bracelet | unk | metal ornament | copper | 8700 | 217 | 5 | 78 | 430 | 0.57 | 24.4 | 1.8636858 | 2.2749869 | -0.2326578 | 0.6969829 | -0.284622 | -0.5846809 | 0.276228 | 9 | 2
HDM 1961 | LC | 4450-4100 BC | Varna II/III | Durankulak | HDM 1961 | 43Â°41'13.71"N | 28Â°31'51.97"E | cemetery | BSC | hammer axe | Coka-Varna | metal implement | copper | 2 | 100 | 1 | 12 | 430 | 7.8 | 222 | 1.3445196 | -1.369125 | -0.3503864 | 0.3161357 | 1.1684294 | 0.3583041 | 0.3330911 | 4 | 2
HDM 1962 | LC | 4450-4100 BC | Varna III | Durankulak | HDM 1962 | 43Â°41'13.71"N | 28Â°31'51.97"E | cemetery | BSC | finger ring | unk | metal ornament | copper | 78 | 1.56 | 8.8 | 34 | 1520 | 31 | 19.3 | 1.0894679 | -0.6231178 | 0.603864 | -0.4743072 | -1.2851132 | -0.2783895 | 0.6426197 | 4 | 2
HDM 1963 | LC | 4450-4100 BC | Varna III | Durankulak | HDM 1963 | 43Â°41'13.71"N | 28Â°31'51.97"E | cemetery | BSC | bracelet | unk | metal ornament | copper | 3200 | 1010 | 1.5 | 23 | 810 | 10.8 | 89 | 3.0439912 | 1.380921 | -0.5622924 | 0.1560938 | 0.177765 | 0.0191377 | 0.478523 | 9 | 2
HDM 1964 | LC | 4450-4100 BC | Varna III | Durankulak | HDM 1964 | 43Â°41'13.71"N | 28Â°31'51.97"E | cemetery | BSC | bracelet | unk | metal ornament | copper | 8400 | 1490 | 2.5 | 23 | 720 | 11.8 | 57 | 3.1719543 | 1.8487138 | -0.4765695 | -0.0056771 | 0.1139274 | -0.0589087 | 0.605235 | 9 | 2
HDM 1965 | LC | 4450-4100 BC | Varna III | Durankulak | HDM 1965 | 43Â°41'13.71"N | 28Â°31'51.97"E | cemetery | BSC | bracelet | unk | metal ornament | copper | 310 | 4.2 | 40 | 80 | 156 | 18.5 | 30 | 0.967316 | 0.5185434 | 1.2204839 | -0.519848 | -0.8581113 | 0.1390995 | 0.2934479 | 6 | 2
HDM 1971 | LC | 4450-4100 BC | Varna III | Durankulak | HDM 1971 | 43Â°41'13.71"N | 28Â°31'51.97"E | cemetery | BSC | flat axe | Salcuta | metal implement | copper | 1.9 | 1.53 | 4.5 | 36 | 460 | 4.3 | 46 | 0.0126311 | -1.5448108 | 0.4280417 | 0.1650571 | -0.1902671 | -0.0878735 | 0.2523303 | 4 | 2
HDM 1973 | LC | 4450-4100 BC | Varna III | Durankulak | HDM 1973 | 43Â°41'13.71"N | 28Â°31'51.97"E | cemetery | BSC | bracelet | unk | metal ornament | copper | 33 | 1.71 | 31 | 83 | 165 | 8.4 | 38 | 0.3162725 | -0.2904417 | 1.222078 | -0.2309171 | -0.6174074 | 0.0599697 | 0.1753369 | 4 | 2
HDM 1978 | LC | 4450-4100 BC | Varna III | Durankulak | HDM 1978 | 43Â°41'13.71"N | 28Â°31'51.97"E | cemetery | BSC | bracelet | unk | metal ornament | copper | 10100 | 1820 | 1 | 20 | 800 | 11.6 | 68 | 3.3355896 | 1.8166853 | -0.8328984 | 0.1041299 | 0.0785711 | 0.0427056 | 0.530321 | 9 | 2
HDM 1983 | LC | 4450-4100 BC | Varna III | Durankulak | HDM 1983 | 43Â°41'13.71"N | 28Â°31'51.97"E | settlement | BSC | bracelet | unk | metal ornament | copper | 2 | 0.27 | 0.5 | 48 | 240 | 13.1 | 13.8 | -0.3540578 | -1.8644189 | -0.3259097 | -0.4005949 | -1.0095655 | 0.2724385 | -0.1418744 | 4 | 2
HDM 1988 | LC | 4450-4100 BC | Varna III | Durankulak | HDM 1988 | 43Â°41'13.71"N | 28Â°31'51.97"E | cemetery | BSC | bracelet | unk | metal ornament | copper | 4 | 1.5 | 19.4 | 128 | 330 | 60 | 36 | 0.4992535 | -1.3868043 | 1.2219122 | -0.8805249 | -0.4581646 | -0.0201722 | -0.0504058 | 4 | 2
HDM 1990 | LC | 4450-4100 BC | Varna III | Durankulak | HDM 1990 | 43Â°41'13.71"N | 28Â°31'51.97"E | cemetery | BSC | bracelet | unk | metal ornament | copper | 1930 | 310 | 0.5 | 61 | 720 | 13 | 185 | 2.9194842 | 0.9173757 | -0.6484654 | 0.3157967 | -0.1692657 | 0.2249714 | -0.1558367 | 9 | 2
HDM 1997 | LC | 4450-4100 BC | Varna III | Durankulak | HDM 1997 | 43Â°41'13.71"N | 28Â°31'51.97"E | cemetery | BSC | bracelet | unk | metal ornament | copper | 9.4 | 5.7 | 14.6 | 242 | 234 | 37 | 36 | 0.756936 | -0.8070508 | 1.0155156 | -0.8011768 | -0.1586555 | -0.1143978 | -0.3367011 | 4 | 2
HDM 1999 | LC | 4450-4100 BC | Varna III | Durankulak | HDM 1999 | 43Â°41'13.71"N | 28Â°31'51.97"E | cemetery | BSC | flat axe | unk | metal implement | copper | 2.5 | 63 | 0.5 | 22 | 350 | 9.1 | 67 | 1.088404 | -1.2600728 | -0.6888935 | -0.0311928 | 0.8554406 | 0.1982419 | 0.0955182 | 4 | 2
HDM 2007 | LC | 4450-4100 BC | Varna III | Durankulak | HDM 2007 | 43Â°41'13.71"N | 28Â°31'51.97"E | cemetery | BSC | spiral ring | unk | metal ornament | copper | 720 | 650 | 1 | 12 | 500 | 11.1 | 56 | 2.5492518 | 0.8890147 | -0.7810998 | -0.0064063 | 0.3782242 | 0.1866624 | 0.628174 | 9 | 2
HDM 2008 | LC | 4450-4100 BC | Varna III | Durankulak | HDM 2008 | 43Â°41'13.71"N | 28Â°31'51.97"E | cemetery | BSC | Finger ring | unk | metal ornament | copper | 41 | 31 | 6.1 | 53 | 330 | 7.4 | 105 | 1.3192633 | -0.1878828 | 0.4324258 | 0.1206248 | 0.189189 | 0.0733347 | 0.1217615 | 9 | 2
HDM 2010 | LC | 4450-4100 BC | Varna III | Durankulak | HDM 2010 | 43Â°41'13.71"N | 28Â°31'51.97"E | cemetery | BSC | borer | unk | metal implement | copper | 31 | 3.5 | 6.6 | 50 | 157 | 2.95 | 26.9 | 0.2325403 | -0.1927588 | 0.4065971 | 0.0752006 | -0.3917283 | 0.0455825 | 0.1950366 | 4 | 2
HDM 2020 | LC | 4450-4100 BC | Varna III | Durankulak | HDM 2020 | 43Â°41'13.71"N | 28Â°31'51.97"E | cemetery | BSC | bracelet | unk | metal ornament | copper | 2 | 2.01 | 2 | 124 | 920 | 25.8 | 38 | 0.58975 | -1.836985 | 0.2791158 | -0.4227992 | -0.4118392 | -0.2597508 | -0.2627137 | 4 | 2
HDM 2021 | LC | 4450-4100 BC | Varna III | Durankulak | HDM 2021 | 43Â°41'13.71"N | 28Â°31'51.97"E | cemetery | BSC | flat axe | unk | metal implement | copper | 1 | 19 | 3.5 | 39 | 217 | 2.27 | 64 | 0.2101505 | -1.2652338 | 0.1374113 | 0.2575295 | 0.9294184 | -0.0653104 | 0.0867637 | 4 | 2
HDM 2022 | LC | 4450-4100 BC | Varna III | Durankulak | HDM 2022 | 43Â°41'13.71"N | 28Â°31'51.97"E | cemetery | BSC | hammer axe | Varna | metal implement | copper | 1 | 52 | 35 | 30 | 266 | 15.4 | 98 | 0.8266409 | -1.2608685 | 1.0735033 | -0.371136 | 1.2901914 | -0.0346681 | 0.4804013 | 4 | 2
HDM 2030 | LC | 4450-4100 BC | Varna III | Durankulak | HDM 2030 | 43Â°41'13.71"N | 28Â°31'51.97"E | cemetery | BSC | Finger ring | unk | metal ornament | copper | 146 | 370 | 1.8 | 18 | 620 | 10.9 | 249 | 2.4581806 | 0.1730516 | -0.2258534 | 0.3274483 | 0.6247469 | 0.2778064 | 0.3931204 | 9 | 2
HDM 2072 | LC | 4450-4100 BC | KGK VI? | Tell Ruse | HDM 2072 | 43Â°50'8.06"N | 25Â°57'56.36"E | settlement | NE | borer | unk | metal implement | copper | 167 | 2.71 | 5.3 | 65 | 320 | 2.76 | 284 | 1.0330221 | -0.0277515 | 0.7004048 | 0.8500802 | -0.8342099 | 0.3663642 | -0.0498924 | 8 | 2
HDM 2073 | LC | 4450-4100 BC | KGK VI? | Tell Ruse | HDM 2073 | 43Â°50'8.06"N | 25Â°57'56.36"E | settlement | NE | double spiral headed pin | unk | metal ornament | copper | 2 | 10.9 | 2 | 125 | 540 | 4.6 | 47 | 0.5096207 | -1.3203316 | 0.0584266 | 0.0616394 | 0.3536943 | -0.3892623 | -0.311857 | 4 | 2
HDM 2074 | LC | 4450-4100 BC | KGK VI? | Tell Ruse | HDM 2074 | 43Â°50'8.06"N | 25Â°57'56.36"E | settlement | NE | borer | unk | metal implement | copper | 1.7 | 1.35 | 2.5 | 12 | 840 | 11.7 | 25.5 | 0.2153867 | -1.8615456 | 0.0783657 | -0.1721082 | -0.3929859 | -0.0250428 | 0.6980768 | 4 | 2
HDM 2075 | LC | 4450-4100 BC | KGK VI? | Tell Ruse | HDM 2075 | 43Â°50'8.06"N | 25Â°57'56.36"E | settlement | NE | loop-headed pin | unk | metal ornament | copper | 44 | 13.9 | 8.3 | 143 | 57 | 0.126 | 202 | 0.0761418 | 0.5386184 | 0.5907503 | 1.409625 | 0.4297333 | 0.0920016 | -0.4252949 | 2 | 2
HDM 2076 | LC | 4450-4100 BC | KGK VI? | Tell Ruse | HDM 2076 | 43Â°50'8.06"N | 25Â°57'56.36"E | settlement | NE | borer | unk | metal implement | copper | 106 | 710 | 3 | 13 | 600 | 8 | 148 | 2.348131 | 0.286555 | -0.2173849 | 0.2389707 | 0.9587539 | 0.0930807 | 0.6367689 | 9 | 2
HDM 2077 | LC | 4450-4100 BC | KGK VI? | Tell Ruse | HDM 2077 | 43Â°50'8.06"N | 25Â°57'56.36"E | settlement | NE | borer | unk | metal implement | copper | 6.5 | 6.5 | 2 | 26 | 221 | 13 | 32 | 0.563949 | -1.0208146 | -0.0335067 | -0.3219828 | -0.041012 | 0.2726992 | 0.2513372 | 4 | 2
HDM 2078 | LC | 4450-4100 BC | KGK VI? | Tell Ruse | HDM 2078 | 43Â°50'8.06"N | 25Â°57'56.36"E | settlement | NE | borer | unk | metal implement | copper | 3.5 | 12.3 | 4 | 64 | 2000 | 10.3 | 92 | 1.1491501 | -1.4679798 | 0.3753595 | 0.1170567 | 0.1585477 | -0.4817056 | 0.120586 | 7 | 2
HDM 2079 | LC | 4450-4100 BC | KGK VI? | Tell Ruse | HDM 2079 | 43Â°50'8.06"N | 25Â°57'56.36"E | settlement | NE | borer | unk | metal implement | copper | 1.1 | 7.9 | 2 | 38 | 510 | 7.9 | 130 | 0.6334981 | -1.7741638 | 0.1756694 | 0.1930028 | 0.4219753 | 0.0972671 | 0.0223552 | 4 | 2
HDM 2081 | LC | 4450-4100 BC | KGK VI? | Tell Ruse | HDM 2081 | 43Â°50'8.06"N | 25Â°57'56.36"E | settlement | NE | borer | unk | metal implement | copper | 2.5 | 11.5 | 2.5 | 25 | 1600 | 12.4 | 109 | 1.1263402 | -1.6737553 | 0.161283 | 0.1357912 | 0.2197812 | -0.1683999 | 0.3673364 | 4 | 2
HDM 2082 | LC | 4450-4100 BC | KGK VI? | Tell Ruse | HDM 2082 | 43Â°50'8.06"N | 25Â°57'56.36"E | settlement | NE | borer | unk | metal implement | copper | 2.5 | 3.8 | 3 | 132 | 2810 | 6.3 | 85 | 0.8185571 | -1.715257 | 0.3977327 | 0.3077762 | -0.2044942 | -0.6874536 | -0.1677835 | 4 | 2
HDM 2083 | LC | 4450-4100 BC | KGK VI? | Tell Ruse | HDM 2083 | 43Â°50'8.06"N | 25Â°57'56.36"E | settlement | NE | borer | unk | metal implement | copper | 8 | 4.9 | 1.5 | 23 | 270 | 17.4 | 24.4 | 0.6044307 | -1.0635251 | -0.1569126 | -0.4274374 | -0.2564689 | 0.267868 | 0.3046197 | 4 | 2
HDM 2084 | LC | 4450-4100 BC | KGK VI? | Tell Ruse | HDM 2084 | 43Â°50'8.06"N | 25Â°57'56.36"E | settlement | NE | borer | unk | metal implement | copper | 196 | 2.26 | 6.4 | 68 | 330 | 3.3 | 284 | 1.0569823 | -0.009253 | 0.8015913 | 0.7982685 | -0.9356146 | 0.3739476 | -0.0369193 | 8 | 2
HDM 2085 | LC | 4450-4100 BC | KGK VI? | Tell Ruse | HDM 2085 | 43Â°50'8.06"N | 25Â°57'56.36"E | settlement | NE | borer | unk | metal implement | copper | 1.7 | 0.28 | 5.5 | 118 | 16 | 0.098 | 45 | -1.8249508 | -0.7144909 | 0.5863925 | 1.0568255 | -0.0961 | 0.3413089 | -0.4992366 | 2 | 2
HDM 2088 | LC | 4450-4100 BC | KGK VI? | Tell Ruse | HDM 2088 | 43Â°50'8.06"N | 25Â°57'56.36"E | settlement | NE | borer | unk | metal implement | copper | 3 | 11.1 | 1 | 37 | 1410 | 8.6 | 113 | 1.0967213 | -1.6198133 | -0.163808 | 0.2847459 | 0.1383421 | -0.1411976 | 0.0786566 | 4 | 2
HDM 2089 | LC | 4450-4100 BC | KGK VI? | Tell Ruse | HDM 2089 | 43Â°50'8.06"N | 25Â°57'56.36"E | settlement | NE | loop-headed pin | unk | metal ornament | copper | 8.2 | 1.02 | 16 | 101 | 280 | 5.8 | 99 | 0.2170806 | -1.0022805 | 1.1691742 | 0.1828753 | -0.5170934 | 0.0565986 | -0.0627703 | 4 | 2
HDM 2090 | LC | 4450-4100 BC | KGK VI? | Tell Ruse | HDM 2090 | 43Â°50'8.06"N | 25Â°57'56.36"E | settlement | NE | borer | unk | metal implement | copper | 147 | 9.2 | 2 | 64 | 750 | 4.4 | 80 | 1.3403795 | -0.0588993 | 0.0388627 | 0.4425502 | -0.6528194 | -0.0878592 | 0.029168 | 9 | 2
HDM 2091 | LC | 4450-4100 BC | KGK VI? | Tell Ruse | HDM 2091 | 43Â°50'8.06"N | 25Â°57'56.36"E | settlement | NE | borer | unk | metal implement | copper | 6.9 | 1.24 | 1.5 | 166 | 210 | 33 | 20.4 | 0.3485293 | -1.2421616 | 0.1694481 | -0.7408237 | -0.7580479 | 0.1480271 | -0.4854718 | 4 | 2
HDM 2092 | LC | 4450-4100 BC | KGK VI? | Tell Ruse | HDM 2092 | 43Â°50'8.06"N | 25Â°57'56.36"E | settlement | NE | loop-headed pin | unk | metal ornament | copper | 24.8 | 164 | 2.5 | 186 | 11600 | 4.2 | 17.8 | 1.8874504 | -0.4680148 | -0.2998289 | 0.0825918 | 0.3252655 | -1.687647 | 0.0549925 | 9 | 2
HDM 2093 | LC | 4450-4100 BC | KGK VI? | Tell Ruse | HDM 2093 | 43Â°50'8.06"N | 25Â°57'56.36"E | settlement | NE | borer | unk | metal implement | copper | 19 | 25.4 | 2.5 | 97 | 670 | 23.2 | 60 | 1.4683954 | -0.7267481 | 0.150334 | -0.3287728 | 0.0277699 | -0.1477624 | -0.1406877 | 4 | 2
HDM 2096 | LC | 4450-4100 BC | KGK VI? | Tell Ruse | HDM 2096 | 43Â°50'8.06"N | 25Â°57'56.36"E | settlement | NE | borer | unk | metal implement | copper | 36 | 41 | 2.5 | 74 | 900 | 5.6 | 217 | 1.6735905 | -0.4559638 | 0.1800625 | 0.5071424 | 0.1860949 | -0.1135059 | -0.0961966 | 9 | 2
HDM 2097 | LC | 4450-4100 BC | KGK VI? | Tell Ruse | HDM 2097 | 43Â°50'8.06"N | 25Â°57'56.36"E | settlement | NE | borer | unk | metal implement | copper | 9 | 13.4 | 27.2 | 121 | 2580 | 760 | 119 | 2.225495 | -1.5770927 | 1.4427029 | -1.2675394 | -0.2361923 | -0.2159023 | 0.1270299 | 4 | 2
HDM 2098 | LC | 4450-4100 BC | KGK VI? | Tell Ruse | HDM 2098 | 43Â°50'8.06"N | 25Â°57'56.36"E | settlement | NE | pin | unk | metal ornament | copper | 3700 | 1750 | 2 | 36 | 540 | 22 | 198 | 3.3807655 | 1.4370289 | -0.2914063 | 0.0417893 | 0.3729608 | 0.2599904 | 0.2287282 | 9 | 2
HDM 2099 | LC | 4450-4100 BC | KGK VI? | Tell Ruse | HDM 2099 | 43Â°50'8.06"N | 25Â°57'56.36"E | settlement | NE | double spiral headed pin | unk | metal ornament | copper | 5 | 12.9 | 4 | 72 | 2210 | 11.3 | 101 | 1.27435 | -1.3769957 | 0.3964167 | 0.1267904 | 0.0790298 | -0.4893576 | 0.0844094 | 7 | 2
HDM 2100 | LC | 4450-4100 BC | KGK VI? | Tell Ruse | HDM 2100 | 43Â°50'8.06"N | 25Â°57'56.36"E | settlement | NE | double spiral headed pin | unk | metal ornament | copper | 10.5 | 8.3 | 1.5 | 71 | 1400 | 50 | 10 | 1.1419646 | -1.1655651 | -0.2018283 | -0.9038583 | -0.4715296 | -0.4872725 | 0.1250494 | 4 | 2
HDM 2101 | LC | 4450-4100 BC | KGK VI? | Tell Ruse | HDM 2101 | 43Â°50'8.06"N | 25Â°57'56.36"E | settlement | NE | borer | unk | metal implement | copper | 6 | 0.44 | 7.8 | 101 | 13 | 0.096 | 22.8 | -1.7116655 | -0.1091034 | 0.5460229 | 0.8835809 | -0.2054502 | 0.2768327 | -0.3137324 | 2 | 2
HDM 2102 | LC | 4450-4100 BC | KGK VI? | Tell Ruse | HDM 2102 | 43Â°50'8.06"N | 25Â°57'56.36"E | settlement | NE | borer | unk | metal implement | copper | 15 | 3.3 | 2 | 20 | 198 | 21.9 | 88 | 0.8365513 | -1.001933 | 0.185015 | -0.1653814 | -0.4257855 | 0.7006513 | 0.2541945 | 4 | 2
HDM 2103 | LC | 4450-4100 BC | KGK VI? | Tell Ruse | HDM 2103 | 43Â°50'8.06"N | 25Â°57'56.36"E | settlement | NE | borer | unk | metal implement | copper | 32 | 2.3 | 0.5 | 29 | 234 | 48 | 120 | 1.2053622 | -1.0701128 | -0.1879908 | -0.2286283 | -0.8804985 | 0.9305008 | -0.0886308 | 4 | 2
HDM 2104 | LC | 4450-4100 BC | KGK VI? | Tell Ruse | HDM 2104 | 43Â°50'8.06"N | 25Â°57'56.36"E | settlement | NE | loop-headed pin | unk | metal ornament | copper | 14 | 9.5 | 5.2 | 145 | 60 | 1.63 | 17.6 | -0.0785375 | -0.0230024 | 0.2436754 | -0.0483658 | 0.212239 | -0.0822481 | -0.3129926 | 2 | 2
HDM 2119 | LC | 4450-4100 BC | Gumelnica | Goljamo Delcevo | HDM 2119 | 43Â° 4'27.16"N | 27Â°43'28.99"E | settlement | BSC | borer | unk | metal implement | copper | 7 | 9.7 | 1.5 | 17 | 930 | 8.6 | 42 | 0.9243526 | -1.1880428 | -0.2247411 | 0.0405093 | -0.051624 | -0.0822285 | 0.5055914 | 4 | 2
HDM 2120 | LC | 4450-4100 BC | Gumelnica | Goljamo Delcevo | HDM 2120 | 43Â° 4'27.16"N | 27Â°43'28.99"E | cemetery | BSC | borer | unk | metal implement | copper | 7 | 1.29 | 2 | 35 | 950 | 8.3 | 34 | 0.4569485 | -1.3827732 | 0.1022502 | 0.0407783 | -0.7376665 | -0.1424166 | 0.2757662 | 4 | 2
HDM 2121 | LC | 4450-4100 BC | Gumelnica | Goljamo Delcevo | HDM 2121 | 43Â° 4'27.16"N | 27Â°43'28.99"E | settlement | NE | bracelet | unk | metal ornament | copper | 48 | 137 | 0.5 | 26 | 420 | 86 | 137 | 2.3701388 | -0.5717731 | -0.532641 | -0.4846713 | 0.3056814 | 0.6076957 | 0.0347571 | 9 | 2
HDM 2122 | LC | 4450-4100 BC | Gumelnica | Goljamo Delcevo | HDM 2122 | 43Â° 4'27.16"N | 27Â°43'28.99"E | settlement | BSC | spiral ring | unk | metal ornament | copper | 31 | 13.5 | 2 | 26 | 300 | 72 | 310 | 1.8070817 | -0.9120293 | 0.3316971 | -0.228555 | -0.1913539 | 0.8697423 | 0.0915653 | 4 | 2
HDM 2123 | LC | 4450-4100 BC | Gumelnica | Goljamo Delcevo | HDM 2123 | 43Â° 4'27.16"N | 27Â°43'28.99"E | settlement | NE | spiral ring | unk | metal ornament | copper | 3400 | 860 | 1.5 | 44 | 890 | 54 | 258 | 3.570372 | 1.0722869 | -0.2270205 | -0.097537 | 0.0192417 | 0.3141929 | 0.1213519 | 9 | 2
HDM 2125 | LC | 4450-4100 BC | Gumelnica | Goljamo Delcevo | HDM 2125 | 43Â° 4'27.16"N | 27Â°43'28.99"E | settlement | BSC | borer | unk | metal implement | copper | 990 | 162 | 15.8 | 117 | 740 | 38 | 46 | 2.4889727 | 0.9413681 | 0.6396604 | -0.5797627 | -0.1665457 | -0.3344253 | 0.1831081 | 9 | 2
HDM 2126 | LC | 4450-4100 BC | Gumelnica | Goljamo Delcevo | HDM 2126 | 43Â° 4'27.16"N | 27Â°43'28.99"E | cemetery | BSC | double spiral headed pin | unk | metal ornament | copper | 2740 | 14.4 | 2 | 177 | 930 | 14.4 | 52 | 2.1251501 | 0.8598896 | 0.0621688 | 0.0105655 | -1.3081447 | -0.1728224 | -0.2392354 | 9 | 2
HDM 2127 | LC | 4450-4100 BC | Gumelnica | Goljamo Delcevo | HDM 2127 | 43Â° 4'27.16"N | 27Â°43'28.99"E | settlement | BSC | borer | unk | metal implement | copper | 10 | 4 | 1.5 | 169 | 119 | 21.1 | 60 | 0.6413557 | -0.9225393 | 0.2058599 | -0.410403 | -0.297253 | 0.4136479 | -0.6322114 | 4 | 2
HDM 2128 | LC | 4450-4100 BC | Gumelnica | Goljamo Delcevo | HDM 2128 | 43Â° 4'27.16"N | 27Â°43'28.99"E | settlement | NE | borer | unk | metal implement | copper | 84 | 450 | 4 | 42 | 460 | 6.6 | 122 | 2.074374 | 0.3090494 | 0.0069626 | 0.1686372 | 0.8848023 | -0.088568 | 0.2094829 | 9 | 2
HDM 2129 | LC | 4450-4100 BC | Gumelnica | Goljamo Delcevo | HDM 2129 | 43Â° 4'27.16"N | 27Â°43'28.99"E | cemetery | BSC | borer | unk | metal implement | copper | 7 | 0.48 | 1 | 33 | 470 | 15.1 | 41 | 0.304186 | -1.5653181 | 0.0015012 | -0.0929333 | -1.0718359 | 0.3213283 | 0.0975514 | 4 | 2
HDM 2130 | LC | 4450-4100 BC | Gumelnica | Goljamo Delcevo | HDM 2130 | 43Â° 4'27.16"N | 27Â°43'28.99"E | settlement | BSC | borer | unk | metal implement | copper | 7 | 19.3 | 4 | 360 | 300 | 6.5 | 490 | 1.1879062 | -0.9172002 | 0.7429212 | 0.4411416 | 0.4463229 | 0.0813706 | -0.8760005 | 4 | 2
HDM 2140 | LC | 4450-4100 BC | Varna | Debrene Prilep | HDM 2140 | 43Â°24'31.36"N | 27Â°53'29.15"E | stray | NE | flat axe | Goljamo Delcevo | metal implement | copper | 13600 | 149 | 1.5 | 25 | 111 | 4.7 | 22.7 | 2.0682987 | 2.165723 | -0.6253542 | 0.0088082 | -0.5721587 | 0.409661 | 0.3997719 | 9 | 2
HDM 2141 | LC | 4450-4100 BC | Varna III | Durankulak | HDM 2141 | 43Â°41'13.71"N | 28Â°31'51.97"E | cemetery | BSC | bracelet | unk | metal ornament | copper | 2790 | 760 | 3.5 | 40 | 800 | 14.1 | 95 | 2.9891449 | 1.3558606 | -0.1355936 | 0.0274185 | 0.1432147 | -0.0845306 | 0.3689757 | 9 | 2
HDM 2142 | LC | 4450-4100 BC | Varna III | Durankulak | HDM 2142 | 43Â°41'13.71"N | 28Â°31'51.97"E | cemetery | BSC | bracelet | unk | metal ornament | copper | 20.2 | 330 | 4 | 30 | 770 | 11.4 | 120 | 1.9892089 | -0.366631 | 0.0437016 | 0.0151126 | 1.0063693 | -0.1591149 | 0.3528182 | 9 | 2
HDM 2143 | LC | 4450-4100 BC | KGK VI III | Hotnica | HDM 2143 | 43Â° 9'36.30"N | 25Â°31'49.96"E | settlement | BSC | borer | unk | metal implement | copper | 257 | 380 | 1 | 110 | 9500 | 14.3 | 154 | 3.1000412 | -0.0367683 | -0.388907 | 0.3458207 | 0.0751332 | -0.8293507 | -0.0487488 | 9 | 2
HDM 2144 | LC | 4450-4100 BC | KGK VI III | Hotnica | HDM 2144 | 43Â° 9'36.30"N | 25Â°31'49.96"E | settlement | NC | borer | unk | metal implement | copper | 1 | 0.9 | 0.5 | 52 | 271 | 5.5 | 146 | 0.0570527 | -2.0732201 | -0.1142453 | 0.421841 | -0.2868377 | 0.4840902 | -0.3841042 | 4 | 2
HDM 2145 | LC | 4450-4100 BC | KGK VI III | Hotnica | HDM 2145 | 43Â° 9'36.30"N | 25Â°31'49.96"E | settlement | NC | borer | unk | metal implement | copper | 2 | 1 | 0.5 | 42 | 290 | 5.7 | 154 | 0.2240356 | -1.8607694 | -0.1419729 | 0.4614984 | -0.4084982 | 0.5353343 | -0.2832468 | 4 | 2
HDM 2146 | LC | 4450-4100 BC | KGK VI III | Hotnica | HDM 2146 | 43Â° 9'36.30"N | 25Â°31'49.96"E | settlement | NC | borer | unk | metal implement | copper | 1.3 | 1 | 6 | 227 | 124 | 1.98 | 66 | -0.5077614 | -1.3531777 | 0.7779904 | 0.2871746 | -0.0486357 | -0.0347977 | -0.5907697 | 4 | 2
HDM 2150 | LC | 4450-4100 BC | KGK VI III | Karanovo | HDM 2150 | 42Â°31'12.78"N | 25Â°55'46.62"E | settlement | THR | borer | unk | metal implement | copper | 22.8 | 37 | 1 | 159 | 1260 | 8.9 | 2.1 | 0.9268784 | -0.3108676 | -0.7725597 | -0.8181243 | -0.1251746 | -1.1567112 | -0.0586637 | 9 | 2
HDM 2707 | LC | 4450-4100 BC | Varna/Gumelnica | Goljamo Delcevo | HDM 2707 | 43Â° 4'27.16"N | 27Â°43'28.99"E | cemetery | BSC | hooked wire | unk | metal implement | copper | 26.7 | 52 | 0.6 | 144 | 1410 | 6.3 | 48 | 1.574478 | -0.5545447 | -0.5499923 | 0.1370665 | 0.0868003 | -0.5507191 | -0.369484 | 9 | 2
HDM 2709 | LC | 4450-4100 BC | KGK VI II/III | Smjadovo | HDM 2709 | 43Â° 4'1.43"N | 27Â° 0'42.19"E | settlement | NE | copper strip | unk | metal ornament | copper | 25 | 9.4 | 0.5 | 31 | 66 | 0.84 | 360 | 0.5614965 | -0.3415674 | -0.3697284 | 1.1633909 | 0.1389726 | 0.9118858 | -0.3056255 | 4 | 2
HDM 2710 | LC | 4450-4100 BC | KGK VI II/III | Smjadovo | HDM 2710 | 43Â° 4'1.43"N | 27Â° 0'42.19"E | settlement | NE | chisel | unk | metal implement | copper | 4 | 0.85 | 0.5 | 22 | 370 | 9.4 | 100 | 0.3784385 | -1.7412634 | -0.2336221 | 0.2742249 | -0.6880246 | 0.5830078 | 0.0423619 | 4 | 2
HDM 2711 | LC | 4450-4100 BC | KGK VI II/III | Smjadovo | HDM 2711 | 43Â° 4'1.43"N | 27Â° 0'42.19"E | settlement | NE | borer | unk | production | copper | 3 | 11.4 | 2.9 | 125 | 289 | 10.9 | 87 | 0.7357533 | -1.2236953 | 0.3478629 | -0.1222583 | 0.3416403 | 0.0107073 | -0.3814329 | 4 | 2
HDM 2712 | LC | 4450-4100 BC | KGK VI II/III | Smjadovo | HDM 2712 | 43Â° 4'1.43"N | 27Â° 0'42.19"E | settlement | NE | casting spill | unk | production | copper | 43 | 12.4 | 0.4 | 26 | 276 | 6.2 | 176 | 1.2879343 | -0.5682676 | -0.5109291 | 0.4992656 | -0.2422889 | 0.6384072 | -0.0582 | 4 | 2
HDM 2713 | LC | 4450-4100 BC | KGK VI II/III | Smjadovo | HDM 2713 | 43Â° 4'1.43"N | 27Â° 0'42.19"E | settlement | NE | casting spill | unk | metal implement | copper | 41 | 6.9 | 0.1 | 16 | 290 | 6.6 | 221 | 1.2889704 | -0.8453288 | -0.9885347 | 0.6556123 | -0.5121436 | 0.921407 | -0.0885434 | 4 | 2
HDM 2714 | LC | 4450-4100 BC | KGK VI II/III | Smjadovo | HDM 2714 | 43Â° 4'1.43"N | 27Â° 0'42.19"E | settlement | NE | borer | unk | metal implement | copper | 3 | 6.4 | 0.2 | 28 | 790 | 9.4 | 164 | 1.0290388 | -1.8058562 | -0.677401 | 0.4101688 | -0.0739955 | 0.3483395 | -0.1402578 | 4 | 2
HDM 2715 | LC | 4450-4100 BC | KGK VI II/III | Smjadovo | HDM 2715 | 43Â° 4'1.43"N | 27Â° 0'42.19"E | settlement | NE | ear ring | unk | metal ornament | copper | 287 | 227 | 0.5 | 19 | 254 | 6.3 | 20.9 | 1.7787128 | 0.6840182 | -1.0704651 | -0.1216769 | 0.2405655 | 0.1398983 | 0.3541518 | 9 | 2
HDM 2716 | LC | 4450-4100 BC | KGK VI II/III | Smjadovo | HDM 2716 | 43Â° 4'1.43"N | 27Â° 0'42.19"E | settlement | NE | borer | unk | metal implement | copper | 3 | 1.69 | 0.2 | 28 | 400 | 9.8 | 164 | 0.6289802 | -1.8828041 | -0.5416027 | 0.3888111 | -0.4485452 | 0.6491846 | -0.2205706 | 4 | 2
HDM 2717 | LC | 4450-4100 BC | KGK VI II/III | Smjadovo | HDM 2717 | 43Â° 4'1.43"N | 27Â° 0'42.19"E | settlement | NE | borer | unk | metal implement | copper | 1.4 | 22.7 | 0.4 | 69 | 450 | 13.7 | 71 | 0.9403496 | -1.6609431 | -0.5371124 | -0.1419201 | 0.5442384 | 0.0634472 | -0.3808776 | 4 | 2
HDM 2718 | LC | 4450-4100 BC | KGK VI II/III | Smjadovo | HDM 2718 | 43Â° 4'1.43"N | 27Â° 0'42.19"E | settlement | NE | borer | unk | metal implement | copper | 2.8 | 5.9 | 0.5 | 40 | 520 | 11 | 188 | 0.9327065 | -1.7113914 | -0.2518316 | 0.2950557 | 0.0111275 | 0.3822545 | -0.2088299 | 4 | 2
HDM 2719 | LC | 4450-4100 BC | KGK VI II/III | Smjadovo | HDM 2719 | 43Â° 4'1.43"N | 27Â° 0'42.19"E | settlement | NE | borer | unk | metal implement | copper | 4 | 200 | 0.5 | 24 | 610 | 8.6 | 222 | 1.7230542 | -1.1492889 | -0.6202828 | 0.3150376 | 1.1376875 | 0.1938512 | 0.0250575 | 4 | 2
HDM 2720 | LC | 4450-4100 BC | KGK VI II/III | Smjadovo | HDM 2720 | 43Â° 4'1.43"N | 27Â° 0'42.19"E | settlement | NE | borer | unk | metal implement | copper | 3300 | 234 | 99 | 182 | 153 | 18.9 | 24.8 | 2.1032633 | 1.9729086 | 1.2146258 | -0.7487488 | 0.0038537 | -0.2897866 | 0.2048003 | 9 | 2
HDM 2721 | LC | 4450-4100 BC | KGK VI II/III | Smjadovo | HDM 2721 | 43Â° 4'1.43"N | 27Â° 0'42.19"E | settlement | NE | borer | unk | metal implement | copper | 2.7 | 5.7 | 1.9 | 24 | 550 | 16.6 | 77 | 0.7901587 | -1.6018171 | 0.0979609 | -0.1040956 | 0.0307237 | 0.2000146 | 0.26134 | 4 | 2
HDM 2722 | LC | 4450-4100 BC | KGK VI II/III | Smjadovo | HDM 2722 | 43Â° 4'1.43"N | 27Â° 0'42.19"E | settlement | NE | borer | unk | metal implement | copper | 4700 | 1500 | 0.2 | 16 | 650 | 38 | 410 | 3.7796099 | 1.0821928 | -1.0848593 | 0.2356366 | 0.1029804 | 0.7826469 | 0.1664849 | 9 | 2
HDM 2726 | LC | 4450-4100 BC | ? | Mezdra | HDM 2726 | 43Â° 8'46.36"N | 23Â°42'51.61"E | settlement | W | Heavy axe | Plocnik | metal implement | copper | 6.3 | 5.1 | 0.1 | 89 | 16 | 0.47 | 1.4 | -1.1467102 | -0.1094888 | -1.6793013 | -0.2251347 | 0.0371927 | 0.0905574 | -0.5861954 | 2 | 0
HDM 2725 | LC | 4450-4100 BC | KSBh II/III | Zaminec | HDM 2725 | 43Â°10'43.14"N | 23Â°43'18.39"E | settlement | W | flat axe | unk | metal implement | copper | 142 | 145 | 0.1 | 180 | 980 | 149 | 18.2 | 2.5466662 | -0.2720928 | -1.2713673 | -1.0783907 | -0.305154 | -0.1238333 | -0.6365128 | 9 | 2
HDM 2727 | LC | 4450-4100 BC | KSBh II/III | Krivodol | HDM 2727 | 43Â°22'5.64"N | 23Â°28'30.52"E | settlement | W | borer | unk | metal implement | copper | 150 | 22.6 | 6.7 | 82 | 96 | 4.4 | 7.7 | 0.6267301 | 0.7528933 | 0.1076277 | -0.4740781 | -0.159611 | -0.1597384 | 0.1217558 | 9 | 2
HDM 2728 | LC | 4450-4100 BC | KSBh II/III | Zaminec | HDM 2728 | 43Â°10'43.14"N | 23Â°43'18.39"E | settlement | W | borer | unk | metal implement | copper | 5 | 1.57 | 1.3 | 23 | 49 | 2.02 | 2.3 | -0.9245564 | -0.5910923 | -0.5709177 | -0.4739078 | -0.3102156 | 0.1024192 | 0.3353963 | 2 | 2
HDM 2733 | LC | 4450-4100 BC | KSBh II/III | Zaminec | HDM 2733 | 43Â°10'43.14"N | 23Â°43'18.39"E | settlement | W | borer | unk | metal implement | copper | 2380 | 3000 | 19.5 | 560 | 990 | 12.9 | 24.1 | 2.9355834 | 1.8671055 | 0.4142009 | -0.5490833 | 0.6144196 | -1.1312429 | -0.2465219 | 9 | 2
HDM 1906 | FC | 4100-3700 BC | Bodrogkeresztur? | Plakuder | HDM 1906 | 44Â° 3'3.06"N | 22Â°44'37.03"E | hoard | W | axe-adze | Jaszladany | metal implement | copper | 95 | 5.6 | 4 | 94 | 22 | 0.35 | 0.9 | -0.9272878 | 1.1576053 | -0.4051689 | -0.2967491 | -0.3197179 | -0.369093 | 0.0532235 | 2 | 1
HDM 1907 | FC | 4100-3700 BC | Bodrogkeresztur? | Plakuder | HDM 1907 | 44Â° 3'3.06"N | 22Â°44'37.03"E | hoard | W | axe | Jaszladany | metal implement | copper | 53 | 5.8 | 0.5 | 63 | 16 | 0.34 | 1.7 | -0.8736318 | 0.7591196 | -1.1264295 | -0.0585599 | -0.2423592 | 0.0796412 | -0.1914195 | 2 | 1
HDM 1908 | FC | 4100-3700 BC | Bodrogkeresztur? | Plakuder | HDM 1908 | 44Â° 3'3.06"N | 22Â°44'37.03"E | hoard | W | axe | Jaszladany | metal implement | copper | 35 | 5.4 | 1 | 68 | 9 | 0.23 | 0.4 | -1.4524002 | 0.967952 | -1.0833717 | -0.4133759 | -0.1053852 | -0.178321 | -0.0512571 | 2 | 1
HDM 1909 | FC | 4100-3700 BC | Bodrogkeresztur? | Plakuder | HDM 1909 | 44Â° 3'3.06"N | 22Â°44'37.03"E | hoard | W | axe | Jaszladany | metal implement | copper | 53 | 4.1 | 1 | 73 | 15 | 0.43 | 0.8 | -1.079719 | 0.8364046 | -0.9185616 | -0.3610355 | -0.3616336 | -0.0882261 | -0.0903921 | 2 | 1
HDM 1913 | FC | 4100-3700 BC | KSBh IV | Telish | HDM 1913 | 43Â°19'39.70"N | 24Â°15'40.46"E | settlement | NC | axe-adze | Jaszladany | metal implement | copper | 0.8 | 4 | 3.5 | 78 | 35 | 4.8 | 35 | -0.4675982 | -1.2662054 | 0.3283346 | -0.2903661 | 0.5606229 | 0.4352231 | -0.3348377 | 4 | 2
HDM 1914 | FC | 4100-3700 BC | KSBh IV | Telish | HDM 1914 | 43Â°19'39.70"N | 24Â°15'40.46"E | settlement | NC | axe | Jaszladany | metal implement | copper | 510 | 63 | 1 | 49 | 68 | 1.26 | 9.1 | 0.8280595 | 1.304551 | -0.8153219 | 0.053261 | -0.0672002 | 0.0575862 | 0.0497523 | 9 | 2
HDM 1916 | FC | 4100-3700 BC | KSBh IV? | Kocan | HDM 1916 | 41Â°35'19.15"N | 23Â°42'9.17"E | settlement | W | axe | Mezokeresztes | metal implement | copper | 128 | 12.4 | 8.9 | 109 | 75 | 1.6 | 2.2 | -0.0257896 | 0.9554783 | 0.0474996 | -0.5036939 | -0.2727948 | -0.5045627 | 0.1477684 | 2 | 0
HDM 1917 | FC | 4100-3700 BC | Bodrogkeresztur/KSBh? | Stolnik Elin Pelin | HDM 1917 | 42Â°40'14.34"N | 23Â°36'5.57"E | stray | W | axe | Jaszladany | metal implement | copper | 5 | 5.6 | 1 | 73 | 27 | 0.45 | 0.5 | -1.3655894 | 0.050944 | -0.999541 | -0.5409936 | 0.1763023 | -0.4717902 | -0.0384688 | 2 | 0
HDM 1919 | FC | 4100-3700 BC | Bodrogkeresztur/KSBh? | Ivanovo | HDM 1919 | 43Â°41'34.77"N | 25Â°57'5.65"E | stray | NE | axe-adze | Jaszladany | metal implement | copper | 710 | 0.86 | 1 | 4 | 1.6 | 0.56 | 0.6 | -1.4176228 | 1.7110377 | -1.0651823 | -0.441628 | -1.1801489 | 1.2501129 | 0.871985 | 2 | 0
HDM 1941 | FC | 4100-3700 BC | KSBh IV | Ai Bunar | HDM 1941 | 42Â°25'29.71"N | 25Â°40'58.77"E | stray | THR | axe | Tirgu Okna | metal implement | copper | 5400 | 28.6 | 2.5 | 91 | 87 | 1.54 | 8.5 | 1.0932988 | 2.0217107 | -0.3659171 | 0.044164 | -0.8554469 | -0.0398225 | 0.0195173 | 9 | 2
HDM 2105 | FC | 4100-3700 BC | KSBh IV | Telish | HDM 2105 | 43Â°19'39.70"N | 24Â°15'40.46"E | settlement | NC | double spiral headed pin | unk | metal ornament | copper | 860 | 79 | 3 | 116 | 155 | 23.6 | 28.1 | 1.8915696 | 1.0115141 | -0.0047938 | -0.6007341 | -0.3034898 | 0.1691108 | -0.1651513 | 9 | 2
HDM 2106 | FC | 4100-3700 BC | KSBh IV | Telish | HDM 2106 | 43Â°19'39.70"N | 24Â°15'40.46"E | settlement | NC | knife | unk | metal implement | copper | 103 | 5.3 | 2.5 | 147 | 280 | 0.88 | 66 | 0.5914065 | 0.1897752 | 0.1413164 | 0.7774433 | -0.5434419 | -0.1662719 | -0.3397767 | 9 | 2
HDM 2107 | FC | 4100-3700 BC | KSBh IV | Telish | HDM 2107 | 43Â°19'39.70"N | 24Â°15'40.46"E | settlement | NC | knife | unk | metal implement | copper | 78 | 19.9 | 2 | 91 | 430 | 6 | 15.6 | 1.0440557 | 0.0663852 | -0.2170302 | -0.2098401 | -0.2995833 | -0.3526862 | -0.0201992 | 9 | 2
HDM 2108 | FC | 4100-3700 BC | KSBh IV | Telish | HDM 2108 | 43Â°19'39.70"N | 24Â°15'40.46"E | settlement | NC | borer | unk | metal implement | copper | 350 | 26.1 | 30 | 169 | 52 | 24.7 | 54 | 1.3215066 | 0.8876098 | 1.1350073 | -0.6639496 | -0.1750327 | 0.4051351 | -0.1911258 | 9 | 2
HDM 2109 | FC | 4100-3700 BC | KSBh IV | Telish | HDM 2109 | 43Â°19'39.70"N | 24Â°15'40.46"E | settlement | NC | pin | unk | metal ornament | copper | 12 | 7.7 | 2.5 | 142 | 920 | 16.3 | 51 | 1.1091187 | -1.0113961 | 0.2493343 | -0.2082922 | -0.2983744 | -0.3192645 | -0.2553522 | 4 | 2
HDM 2110 | FC | 4100-3700 BC | KSBh IV | Telish | HDM 2110 | 43Â°19'39.70"N | 24Â°15'40.46"E | settlement | NC | borer | unk | metal implement | copper | 10 | 43 | 3 | 42 | 650 | 14.4 | 18.7 | 1.1412416 | -0.6986778 | -0.1074612 | -0.497821 | 0.3606966 | -0.3757642 | 0.3089134 | 4 | 2
HDM 2111 | FC | 4100-3700 BC | KSBh IV | Telish | HDM 2111 | 43Â°19'39.70"N | 24Â°15'40.46"E | settlement | NC | borer | unk | metal implement | copper | 7.6 | 4.8 | 1.5 | 51 | 32 | 1.13 | 6 | -0.6627402 | -0.2114831 | -0.4328635 | -0.1562679 | 0.1019891 | 0.148417 | -0.0630401 | 2 | 2
HDM 2112 | FC | 4100-3700 BC | KSBh IV | Telish | HDM 2112 | 43Â°19'39.70"N | 24Â°15'40.46"E | settlement | NC | borer | unk | metal implement | copper | 4.1 | 4.2 | 1 | 115 | 28 | 1.2 | 27.2 | -0.5087963 | -0.575935 | -0.2541833 | 0.1691366 | 0.232712 | 0.3898573 | -0.6072077 | 2 | 2
HDM 2113 | FC | 4100-3700 BC | KSBh IV | Telish | HDM 2113 | 43Â°19'39.70"N | 24Â°15'40.46"E | settlement | NC | borer | unk | metal implement | copper | 3 | 1.6 | 0.5 | 53 | 144 | 1.71 | 9.3 | -0.5213658 | -1.099698 | -0.6638287 | 0.0355609 | -0.3158472 | -0.0308337 | -0.1527367 | 4 | 2
HDM 2114 | FC | 4100-3700 BC | KSBh IV | Telish | HDM 2114 | 43Â°19'39.70"N | 24Â°15'40.46"E | settlement | NC | borer | unk | metal implement | copper | 4.5 | 32 | 1 | 430 | 1290 | 238 | 49 | 1.8966891 | -1.5766009 | 0.0369145 | -1.1558266 | 0.0758084 | -0.3338023 | -0.811089 | 4 | 2
HDM 2115 | FC | 4100-3700 BC | KSBh IV | Telish | HDM 2115 | 43Â°19'39.70"N | 24Â°15'40.46"E | settlement | NC | borer | unk | metal implement | copper | 430 | 44 | 4.5 | 73 | 129 | 4.3 | 80 | 1.4418536 | 0.8660928 | 0.2270933 | 0.2041777 | -0.1117949 | 0.2775804 | -0.052332 | 9 | 2
HDM 2116 | FC | 4100-3700 BC | KSBh IV | Telish | HDM 2116 | 43Â°19'39.70"N | 24Â°15'40.46"E | settlement | NC | borer | unk | metal implement | copper | 2.8 | 7.9 | 2.5 | 164 | 20 | 0.79 | 48 | -0.5343797 | -0.4699278 | 0.1386141 | 0.3167757 | 0.6813772 | 0.3540129 | -0.7043183 | 2 | 2
HDM 2117 | FC | 4100-3700 BC | KSBh IV | Telish | HDM 2117 | 43Â°19'39.70"N | 24Â°15'40.46"E | settlement | NC | borer | unk | metal implement | copper | 900 | 96 | 2 | 400 | 3200 | 9.3 | 59 | 2.5094584 | 0.6308731 | -0.0515859 | 0.1430982 | -0.5413904 | -0.8825907 | -0.4459419 | 9 | 2
HDM 2118 | FC | 4100-3700 BC | KSBh IV | Telish | HDM 2118 | 43Â°19'39.70"N | 24Â°15'40.46"E | settlement | NC | borer | unk | metal implement | copper | 20.1 | 2.4 | 22.3 | 181 | 42 | 2.2 | 68 | -0.1266674 | -0.0718325 | 1.1710232 | 0.1653573 | -0.1523701 | 0.2788584 | -0.3640089 | 2 | 2
HDM 2213 | FC | 4100-3700 BC | Bodrogkeresztur/KSBh IV? | Zivlovci Montana | HDM 2213 | 43Â°23'28.46"N | 23Â° 9'27.12"E | stray | W | axe-adze | Jaszladany | metal implement | copper | 193 | 15.9 | 85 | 95 | 32 | 1.01 | 4.6 | -0.1412153 | 1.4391945 | 0.9609899 | -0.3440917 | 0.0430886 | -0.3374088 | 0.3755651 | 2 | 0
HDM 2705 | FC | 4100-3700 BC | Bodrogkeresztur/KSBh IV? | Plakuder | HDM 2705 | 44Â° 3'3.06"N | 22Â°44'37.03"E | hoard | W | axe | Jaszladany | metal implement | copper | 15 | 3.7 | 0.5 | 88 | 11.3 | 0.22 | 0.4 | -1.6013506 | 0.5568979 | -1.2842625 | -0.3701763 | -0.1198524 | -0.240618 | -0.2467031 | 2 | 1
HDM 2706 | FC | 4100-3700 BC | Bodrogkeresztur? | Plakuder | HDM 2706 | 44Â° 3'3.06"N | 22Â°44'37.03"E | hoard | W | axe | Ariusd | metal implement | copper | 4.9 | 2.3 | 0.1 | 85 | 11.9 | 0.22 | 0.5 | -1.7578824 | -0.0504341 | -1.807837 | -0.2489952 | -0.1353494 | -0.0726359 | -0.5051221 | 2 | 1
HDM 2724 | FC | 4100-3700 BC | KSBh IV | Rebarkovo | HDM 2724 | 43Â° 6'45.88"N | 23Â°41'11.65"E | settlement | W | axe | Ariusd | metal implement | copper | 53 | 26.9 | 0.5 | 81 | 99 | 0.57 | 7.3 | 0.1820139 | 0.4703987 | -1.0164106 | 0.2523942 | 0.0961862 | -0.2526048 | -0.2330771 | 2 | 0
HDM 1301 | FC | 4100-3700 BC | Bodrogkeresztur/KSBh IV? | Dusanovac | HDM 1301 | 44Â°46'59.28"N | 20Â°28'58.72"E | stray | SRB | axe-adze | Mezokeresztes | metal implement | copper | 9 | 2.5 | 1.3 | 47 | 19.5 | 0.34 | 0.9 | -1.4602284 | 0.1688811 | -0.7945686 | -0.2648984 | -0.1122383 | -0.1607974 | 0.0890646 | 2 | 0
HDM 1303 | FC | 4100-3700 BC | Bodrogkeresztur | Urovica | HDM 1303 | 44Â°23'59.58"N | 22Â°23'59.84"E | stray | SRB | axe-adze | Kladari | metal implement | copper | 10 | 0.9 | 4.2 | 173 | 34 | 0.1 | 26.1 | -1.2260377 | -0.0497271 | 0.2979869 | 0.991509 | -0.2377687 | -0.0404263 | -0.5049938 | 2 | 0
HDM 1304 | FC | 4100-3700 BC | Bodrogkeresztur? | Sarkamen | HDM 1304 | 44Â°15'0.03"N | 22Â°20'59.88"E | stray | SRB | axe-adze | Jaszladany | metal implement | copper | 52 | 5.5 | 0.6 | 63 | 12.9 | 0.17 | 0.7 | -1.2468149 | 0.977039 | -1.2280814 | -0.0937508 | -0.2118835 | -0.1363482 | -0.0974713 | 2 | 1
HDM 1306 | FC | 4100-3700 BC | Bodrogkeresztur | Jabukovac | HDM 1306 | 44Â°20'56.00"N | 22Â°22'50.00"E | stray | SRB | axe-adze | Jaszladany | metal implement | copper | 180 | 12.6 | 0.8 | 46 | 30 | 1.2 | 0.7 | -0.3105303 | 1.1207595 | -1.1309071 | -0.6313426 | -0.4203933 | -0.1265507 | 0.1672339 | 2 | 0
HDM 1309 | FC | 4100-3700 BC | Bodrogkeresztur? | Sarkamen | HDM 1309 | 44Â°15'0.03"N | 22Â°20'59.88"E | hoard | SRB | axe-adze | Jaszladany | metal implement | copper | 21 | 3.7 | 4.8 | 67 | 11.1 | 0.16 | 0.5 | -1.6781306 | 0.878792 | -0.4404955 | -0.2943483 | 0.0026348 | -0.3744294 | 0.1640252 | 2 | 1
HDM 1310 | FC | 4100-3700 BC | Bodrogkeresztur? | Sarkamen | HDM 1310 | 44Â°15'0.03"N | 22Â°20'59.88"E | hoard | SRB | axe-adze | Jaszladany | metal implement | copper | 5 | 1.8 | 1 | 50 | 8.7 | 0.1 | 0.3 | -2.2311867 | 0.3106486 | -1.0836113 | -0.2321294 | 0.0154895 | -0.2828843 | 0.0456486 | 2 | 1
HDM 1311 | FC | 4100-3700 BC | Bodrogkeresztur | Vrazogrnac | HDM 1311 | 43Â°57'32.99"N | 22Â°19'20.99"E | stray | SRB | axe-adze | Kladari | metal implement | copper | 4 | 4.2 | 31 | 140 | 34 | 0.22 | 46 | -0.8866032 | -0.1344873 | 1.0399571 | 0.697534 | 0.5968091 | -0.115329 | -0.2145638 | 2 | 0
HDM 1312 | FC | 4100-3700 BC | Bodrogkeresztur? | Sarkamen | HDM 1312 | 44Â°15'0.03"N | 22Â°20'59.88"E | hoard | SRB | axe-adze | Jaszladany | metal implement | copper | 22 | 2.3 | 9.4 | 87 | 7 | 0.25 | 0.7 | -1.7363805 | 0.8811426 | -0.0320268 | -0.4172863 | -0.0917469 | -0.1813495 | 0.071451 | 2 | 1
HDM 1314 | FC | 4100-3700 BC | Bodrogkeresztur? | Sarkamen | HDM 1314 | 44Â°15'0.03"N | 22Â°20'59.88"E | hoard | SRB | axe-adze | Jaszladany | metal implement | copper | 8 | 2.2 | 3.4 | 97 | 10.2 | 0.29 | 0.8 | -1.7349064 | 0.3638391 | -0.3682594 | -0.3854167 | -0.0005099 | -0.212899 | -0.1127517 | 2 | 1
HDM 1315 | FC | 4100-3700 BC | Bodrogkeresztur? | Sarkamen | HDM 1315 | 44Â°15'0.03"N | 22Â°20'59.88"E | hoard | SRB | axe-adze | Jaszladany | metal implement | copper | 5 | 3 | 1 | 32 | 19.5 | 0.37 | 3.1 | -1.262298 | -0.175895 | -0.7443066 | 0.0297591 | 0.1249274 | 0.1523983 | 0.0691018 | 2 | 1
HDM 1317 | FC | 4100-3700 BC | Bodrogkeresztur | Voluja | HDM 1317 | 44Â°29'18.98"N | 21Â°46'19.12"E | stray | SRB | axe-adze | Jaszladany | metal implement | copper | 15.4 | 3.7 | 0.6 | 39 | 17.7 | 0.28 | 1.7 | -1.1981527 | 0.2979604 | -1.0597322 | 0.0015171 | -0.0924363 | 0.0689125 | -0.0009735 | 2 | 0
HDM 1318 | FC | 4100-3700 BC | Bodrogkeresztur | Glogovica | HDM 1318 | 44Â° 7'19.06"N | 22Â°15'55.84"E | stray | SRB | axe-adze | Jaszladany | metal implement | copper | 79 | 7.7 | 2.2 | 20 | 73 | 1.2 | 19.5 | 0.1989526 | 0.3582627 | -0.2709239 | 0.3012279 | -0.2526429 | 0.3317861 | 0.3818556 | 2 | 0
HDM 1319 | FC | 4100-3700 BC | Bodrogkeresztur | Donja Bela Reka | HDM 1319 | 44Â° 4'8.99"N | 22Â°12'3.00"E | stray | SRB | axe-adze | Jaszladany | metal implement | copper | 4.8 | 4 | 1.7 | 143 | 20.7 | 0.57 | 3.4 | -1.1159867 | -0.1174006 | -0.3913225 | -0.1880646 | 0.1995882 | -0.109882 | -0.4388718 | 2 | 0
HDM 1320 | FC | 4100-3700 BC | KSBh IV | Gradac | HDM 1320 | 44Â°46'33.78"N | 20Â°32'42.11"E | stray | SRB | hammer axe | unk | metal implement | copper | 5 | 37 | 4.1 | 147 | 94 | 1.07 | 4.9 | -0.1932445 | -0.0844671 | -0.188729 | -0.2879715 | 0.8002739 | -0.6459342 | -0.1935486 | 2 | 0
HDM 1321 | FC | 4100-3700 BC | KSBh IV | Zlotska pecina | HDM 1321 | 44Â° 1'32.51"N | 21Â°56'58.61"E | cave settlement hoard | SRB | flat axe | unk | metal implement | copper | 4 | 6.4 | 1.8 | 16 | 14.6 | 0.25 | 0.8 | -1.5609033 | 0.1123887 | -0.88102 | -0.261697 | 0.480876 | -0.0851129 | 0.5221824 | 2 | 1
HDM 1322 | FC | 4100-3700 BC | Bodrogkeresztur | Donji Milanovac | HDM 1322 | 44Â°27'16.80"N | 22Â° 6'30.05"E | hoard? | SRB | axe-adze | Jaszladany | metal implement | copper | 6.8 | 1.1 | 5 | 90 | 8.5 | 0.17 | 0.8 | -2.0684887 | 0.3466017 | -0.1931899 | -0.2215492 | -0.1099893 | -0.2059285 | -0.0521571 | 2 | 0
HDM 1325 | FC | 4100-3700 BC | Bodrogkeresztur | Osnic | HDM 1325 | 43Â°53'3.00"N | 22Â° 6'21.00"E | stray | SRB | axe-adze | Jaszladany | metal implement | copper | 13.5 | 12.7 | 5.2 | 41 | 15.1 | 0.4 | 3.8 | -0.8767327 | 0.5118762 | -0.2006618 | -0.0843777 | 0.5302018 | 0.0315633 | 0.1925315 | 2 | 0
HDM 1326 | FC | 4100-3700 BC | Bodrogkeresztur? | Krivelj | HDM 1326 | 44Â° 7'54.61"N | 22Â° 5'51.56"E | stray | SRB | axe-adze | Jaszladany | metal implement | copper | 55 | 7.1 | 1 | 58 | 29.4 | 0.84 | 1.4 | -0.5840702 | 0.6618266 | -0.8737532 | -0.377992 | -0.2773506 | -0.0908114 | 0.0126085 | 2 | 0
MA-140928 | FC | 4100-3700 BC | KSBh IV? | Krivelj | Coka Lu Baras 2 | 44Â° 7'54.61"N | 22Â° 5'51.56"E | settlement | SRB | Slag | unk | production | copper | 53.2 | 61.3 | 47.5 | 97 | 5.5 | 0.98 | 2.7 | -0.5102203 | 1.4858893 | 0.5745722 | -0.7244904 | 0.9189967 | -0.0184648 | 0.1348734 | 2 | 0
HDM 1327 | FC | 4100-3700 BC | KSBh IV | Zlotska pecina | HDM 1327 | 44Â° 1'32.51"N | 21Â°56'58.61"E | cave settlement hoard | SRB | chisel | unk | metal implement | copper | 45 | 8.4 | 2.1 | 54 | 64 | 0.57 | 0.7 | -0.6691034 | 0.6789154 | -0.7545212 | -0.4040844 | -0.2169332 | -0.5880437 | 0.2910249 | 2 | 1
HDM 1328 | FC | 4100-3700 BC | KSBh IV | Zlotska pecina | HDM 1328 | 44Â° 1'32.51"N | 21Â°56'58.61"E | cave settlement hoard | SRB | chisel | unk | metal implement | copper | 5 | 0.7 | 17 | 47 | 11.2 | 0.2 | 1.2 | -2.1039348 | 0.1601139 | 0.3243321 | -0.161666 | -0.1183422 | -0.1698722 | 0.3477958 | 2 | 1
HDM 1329 | FC | 4100-3700 BC | KSBh IV | Zlotska pecina | HDM 1329 | 44Â° 1'32.51"N | 21Â°56'58.61"E | cave settlement hoard | SRB | borer | unk | metal implement | copper | 5 | 6 | 1.9 | 30 | 32 | 1.7 | 13.7 | -0.46015 | -0.4571151 | -0.2559671 | -0.0854773 | 0.3090344 | 0.4015016 | 0.0837118 | 2 | 1
HDM 1330 | FC | 4100-3700 BC | KSBh IV | Zlotska pecina | HDM 1330 | 44Â° 1'32.51"N | 21Â°56'58.61"E | cave settlement hoard | SRB | borer | unk | metal implement | copper | 200 | 127 | 3 | 38 | 72 | 38 | 1.5 | 1.1513126 | 0.9096192 | -0.5454294 | -1.6136027 | 0.1150527 | -0.0460192 | 0.4297626 | 9 | 1
HDM 1331 | FC | 4100-3700 BC | KSBh IV | Zlotska pecina | HDM 1331 | 44Â° 1'32.51"N | 21Â°56'58.61"E | cave settlement hoard | SRB | borer | unk | metal implement | copper | 31 | 15.9 | 13 | 340 | 63 | 0.74 | 8.9 | -0.1638691 | 0.5887812 | 0.459092 | -0.0425437 | 0.2710874 | -0.560747 | -0.4124293 | 2 | 1
HDM 1332 | FC | 4100-3700 BC | KSBh IV | Zlotska pecina | HDM 1332 | 44Â° 1'32.51"N | 21Â°56'58.61"E | cave settlement hoard | SRB | borer | unk | metal implement | copper | 6 | 5.9 | 1.8 | 36 | 400 | 2110 | 18.6 | 1.6104857 | -1.7587204 | 0.1868185 | -2.0542675 | -0.5355773 | 0.5769058 | 0.1717882 | 4 | 1
HDM 1333 | FC | 4100-3700 BC | KSBh IV | Zlotska pecina | HDM 1333 | 44Â° 1'32.51"N | 21Â°56'58.61"E | cave settlement hoard | SRB | borer | unk | metal implement | copper | 39 | 13.9 | 3.8 | 49 | 59 | 0.82 | 6.5 | -0.1467387 | 0.4868248 | -0.2170525 | -0.0014812 | 0.1187927 | -0.1424326 | 0.1876799 | 2 | 1
HDM 1335 | FC | 4100-3700 BC | KSBh IV | Zlotska pecina | HDM 1335 | 44Â° 1'32.51"N | 21Â°56'58.61"E | cave settlement hoard | SRB | borer | unk | metal implement | copper | 4 | 3.2 | 1.6 | 17 | 12.4 | 0.2 | 0.7 | -1.8008125 | 0.0794727 | -0.8878727 | -0.2071209 | 0.2662611 | -0.0427988 | 0.4752862 | 2 | 1
HDM 1336 | FC | 4100-3700 BC | KSBh IV | Zlotska pecina | HDM 1336 | 44Â° 1'32.51"N | 21Â°56'58.61"E | cave settlement hoard | SRB | awl | unk | metal implement | copper | 19.2 | 4.7 | 1.1 | 54 | 5.6 | 0.13 | 1.4 | -1.5668389 | 0.7729905 | -0.8841631 | 0.0397945 | 0.149696 | 0.1626876 | -0.1269538 | 2 | 1
HDM 1337 | FC | 4100-3700 BC | KSBh IV | Krivelj | HDM 1337 | 44Â° 7'54.61"N | 22Â° 5'51.56"E | settlement | SRB | borer | unk | metal implement | copper | 6.4 | 49 | 1.7 | 47 | 540 | 1.96 | 3.1 | 0.3376474 | -0.4007703 | -0.7159034 | -0.3402008 | 0.5413924 | -0.9289865 | 0.347975 | 4 | 0
HDM 1338 | FC | 4100-3700 BC | KSBh IV | Zlotska pecina | HDM 1338 | 44Â° 1'32.51"N | 21Â°56'58.61"E | cave settlement hoard | SRB | dagger | unk | metal implement | copper | 440 | 20 | 3.2 | 29 | 101 | 58 | 21.1 | 1.5448002 | 0.5349699 | 0.0438287 | -0.9104292 | -0.6123414 | 0.6419724 | 0.3266571 | 9 | 1
HDM 1401 | FC | 4100-3700 BC | Bodrogkeresztur | Stojacak | HDM 1401 | 44Â°19'15.02"N | 20Â°58'25.20"E | stray | SRB | axe-adze | Jaszladany | metal implement | copper | 37 | 31 | 2.8 | 64 | 139 | 0.76 | 46 | 0.5399904 | 0.2354613 | -0.0981883 | 0.580177 | 0.3779407 | -0.0841779 | -0.0509688 | 9 | 2
HDM 1402 | FC | 4100-3700 BC | Bodrogkeresztur | Stojacak | HDM 1402 | 44Â°19'15.02"N | 20Â°58'25.20"E | stray | SRB | axe-adze | Kladari | metal implement | copper | 2540 | 24.6 | 0.2 | 32 | 9.5 | 0.06 | 45 | 0.2435133 | 2.0920679 | -1.3073934 | 1.4546896 | -0.3193386 | 0.9394135 | -0.3071249 | 9 | 2
HDM 1405 | FC | 4100-3700 BC | Bodrogkeresztur | Svilajnac | HDM 1405 | 44Â°14'59.32"N | 21Â°12'3.22"E | stray | SRB | axe-adze | Jaszladany | metal implement | copper | 680 | 10.3 | 1.6 | 24 | 46 | 0.3 | 0.6 | -0.39395 | 1.6937003 | -1.0395604 | -0.1282281 | -0.6764594 | -0.3454444 | 0.6173027 | 2 | 0
HDM 1408 | FC | 4100-3700 BC | Bodrogkeresztur | Selo Vrba | HDM 1408 | 43Â°41'32.19"N | 20Â°46'14.78"E | stray | SRB | axe-adze | Jaszladany | metal implement | copper | 11 | 1.4 | 0.2 | 20 | 8.7 | 0.36 | 0.5 | -1.7182251 | 0.1364236 | -1.6065381 | -0.3532697 | -0.402877 | 0.3265029 | 0.1279628 | 2 | 0
HDM 1413 | FC | 4100-3700 BC | Bodrogkeresztur | Makresane | HDM 1413 | 43Â°36'51.00"N | 21Â°22'19.00"E | stray | SRB | axe | Jaszladany | metal implement | copper | 103 | 10 | 0.2 | 50 | 42 | 0.78 | 1.1 | -0.3246511 | 0.7427857 | -1.5833246 | -0.2902532 | -0.4553187 | -0.0845761 | -0.0786405 | 2 | 0
HDM 1415 | FC | 4100-3700 BC | ? | Polna Blagotin | HDM 1415 | 43Â°42'32.17"N | 21Â° 6'32.33"E | stray | SRB | Chisel | unk | metal implement | copper | 6 | 25.6 | 0.8 | 78 | 40 | 0.98 | 14.2 | -0.1567113 | -0.2063424 | -0.6635977 | 0.0634846 | 0.6928127 | 0.1006599 | -0.3661361 | 2 | 0
HDM 1416 | FC | 4100-3700 BC | Bodrogkeresztur | near Nis | HDM 1416 | 43Â°17'34.03"N | 21Â°54'13.12"E | stray | SRB | axe-adze | Jaszladany | metal implement | copper | 99 | 16.4 | 3.3 | 35 | 26.8 | 0.76 | 8.8 | -0.0708309 | 0.8937693 | -0.2733573 | 0.0739439 | 0.0744726 | 0.2410586 | 0.2110016 | 2 | 0
HDM 1417 | FC | 4100-3700 BC | Bodrogkeresztur | Krivi Vir Nis | HDM 1417 | 43Â°19'24.22"N | 21Â°55'11.80"E | stray | SRB | axe | Jaszladany | metal implement | copper | 13.5 | 3.3 | 0.9 | 53 | 8.2 | 0.24 | 1.5 | -1.4715673 | 0.4431683 | -0.8828381 | -0.0896826 | 0.0112344 | 0.1700149 | -0.1320181 | 2 | 0
HDM 1418 | FC | 4100-3700 BC | Bodrogkeresztur | Lazinje Mokra | HDM 1418 | 42Â°41'25.97"N | 22Â° 0'52.60"E | stray | SRB | axe | Jaszladany | metal implement | copper | 17.7 | 2 | 2.2 | 23 | 17.8 | 0.16 | 1.5 | -1.4985615 | 0.4392074 | -0.6142244 | 0.1443443 | -0.1954156 | -0.0095402 | 0.4018026 | 2 | 0
HDM 1419 | FC | 4100-3700 BC | Bodrogkeresztur | Pesak Varos | HDM 1419 | 43Â°29'18.91"N | 22Â° 5'18.52"E | stray | SRB | axe | Jaszladany | metal implement | copper | 22.7 | 5.4 | 0.5 | 32 | 11.8 | 0.3 | 2.4 | -1.0518966 | 0.4727022 | -1.1229229 | 0.0447834 | -0.0019634 | 0.3080689 | -0.013895 | 2 | 0
HDM 1420 | FC | 4100-3700 BC | ? | Crvena stena | HDM 1420 | 43Â°11'14.95"N | 22Â°34'27.73"E | stray | SRB | flat axe | unk | metal implement | copper | 7.3 | 8.1 | 1 | 32 | 21.9 | 0.74 | 5 | -0.7415281 | -0.0749023 | -0.7258306 | -0.0878486 | 0.3347211 | 0.2481692 | 0.0448377 | 2 | 0
HDM 1421 | FC | 4100-3700 BC | ? | Jelasnice | HDM 1421 | 43Â°38'4.58"N | 22Â°14'3.26"E | stray | SRB | chisel | unk | metal implement | copper | 4 | 2.3 | 1.4 | 71 | 24.3 | 0.38 | 18.2 | -0.992491 | -0.4418044 | -0.2455449 | 0.4532456 | 0.1498005 | 0.2973539 | -0.3441727 | 2 | 0
HDM 1426 | FC | 4100-3700 BC | Bodrogkeresztur | Prizren | HDM 1426 | 42Â°12'44.86"N | 20Â°43'27.00"E | stray | SRB | axe | Jaszladany | metal implement | copper | 40 | 2.8 | 0.7 | 32 | 37 | 0.39 | 0.9 | -1.0048951 | 0.4839142 | -1.0929557 | -0.1494866 | -0.5222418 | -0.1634547 | 0.2507057 | 2 | 0
HDM 1427 | FC | 4100-3700 BC | Bodrogkeresztur | Veliko Laole | HDM 1427 | 44Â°18'56.99"N | 21Â°26'5.00"E | stray | SRB | axe-adze | Jaszladany | metal implement | copper | 37 | 4.8 | 1.5 | 216 | 10.8 | 0.28 | 0.4 | -1.4084747 | 0.998864 | -0.8034636 | -0.5243132 | -0.1907221 | -0.4258358 | -0.4222519 | 2 | 0
HDM 1428 | FC | 4100-3700 BC | Bodrogkeresztur | Starcevo | HDM 1428 | 44Â°48'25.89"N | 20Â°42'17.00"E | stray | SRB | axe | Jaszladany | metal implement | copper | 4 | 12.4 | 1.6 | 48 | 33 | 0.6 | 4.3 | -0.7645758 | -0.1793783 | -0.5851646 | -0.1013521 | 0.5967352 | -0.0946988 | 0.0023835 | 2 | 0
HDM 1429 | FC | 4100-3700 BC | Bodrogkeresztur? | Recica Pozarevac | HDM 1429 | 44Â°46'11.00"N | 21Â°18'54.01"E | stray | SRB | double adze | unk | metal implement | copper | 5.3 | 5.6 | 1 | 21 | 55 | 0.25 | 1.5 | -1.1321811 | -0.1296143 | -0.9928455 | 0.062813 | 0.2077564 | -0.3258495 | 0.4173014 | 2 | 0
HDM 1430 | FC | 4100-3700 BC | Bodrogkeresztur | Dvoriste | HDM 1430 | 45Â°15'34.47"N | 19Â°50'57.89"E | stray | SRB | axe | Jaszladany | metal implement | copper | 12.7 | 22.3 | 0.8 | 41 | 35 | 0.33 | 3.4 | -0.5773657 | 0.3041664 | -1.00332 | 0.0931531 | 0.5187424 | -0.1395406 | 0.0313848 | 2 | 0
HDM 1339 | PB | 3700-3200 BC | KSBh IV | Zlotska pecina | HDM 1339 | 44Â° 1'32.51"N | 21Â°56'58.61"E | cave settlement | SRB | dagger | unk | metal implement | copper | 140 | 15.5 | 1.2 | 36 | 21.6 | 0.3 | 3.1 | -0.4072861 | 1.173308 | -0.8674045 | 0.1436732 | -0.0503623 | 0.0819515 | 0.1520344 | 2 | 0
HDM 2708 | PB | 3700-3200 BC | Pevets? | Smjadovo | HDM 2708 | 43Â° 4'1.43"N | 27Â° 0'42.19"E | stray | NE | axe-adze | Ariusd | metal implement | copper | 18.1 | 24.1 | 3.5 | 610 | 299 | 10.7 | 24.7 | 0.9477662 | -0.324862 | 0.2808269 | -0.4887809 | 0.1066314 | -0.5159903 | -0.7943908 | 4 | 2
HDM 1902 | PB | 3700-3200 BC | Pevets | Hotnica-vodopada | HDM 1902 | 43Â° 9'36.30"N | 25Â°31'49.96"E | settlement | NC | flat axe | Altheim | metal implement | copper | 14800 | 60 | 1 | 57 | 112 | 2.74 | 22.6 | 1.8041824 | 2.1376386 | -0.6540178 | 0.2069725 | -0.905516 | 0.3052097 | 0.0272263 | 9 | 2
HDM 1918 | PB | 3700-3200 BC | ? | Durankulak | HDM 1918 | 43Â°41'13.71"N | 28Â°31'51.97"E | settlement | BSC | dagger | Nerusaj | metal implement | copper | 22000 | 168 | 2 | 227 | 245 | 6.6 | 28 | 2.4273146 | 2.2639715 | -0.2880646 | -0.0716724 | -0.7729638 | -0.1221866 | -0.3392747 | 9 | 2
HDM 1952 | PB | 3700-3200 BC | ? | Durankulak | HDM 1952 | 43Â°41'13.71"N | 28Â°31'51.97"E | stray | BSC | dagger | unk | metal implement | copper | 3800 | 3400 | 109 | 1200 | 48 | 11.4 | 5.2 | 2.0427514 | 2.8763808 | 0.9222233 | -1.3085146 | 0.9289988 | -0.8229711 | -0.4511848 | 9 | 2
HDM 1954 | PB | 3700-3200 BC | ? | Durankulak | HDM 1954 | 43Â°41'13.71"N | 28Â°31'51.97"E | settlement | BSC | pin | unk | metal ornament | copper | 6 | 187 | 5 | 121 | 810 | 14.3 | 73 | 1.6276952 | -0.7524717 | 0.2595051 | -0.2766734 | 1.0225821 | -0.5083201 | -0.135334 | 4 | 2
HDM 1966 | PB | 3700-3200 BC | Usatovo? | Durankulak | HDM 1966 | 43Â°41'13.71"N | 28Â°31'51.97"E | settlement | BSC | dagger | Usatovo | metal implement | copper | 84000 | 145 | 6.9 | 1300 | 44 | 5.9 | 80 | 2.387414 | 3.0467199 | 0.5216156 | -0.0139866 | -0.8220841 | 0.2563767 | -1.0834168 | 9 | 2
HDM 2134 | PB | 3700-3200 BC | Pevets | Hotnica-vodopada | HDM 2134 | 43Â° 9'36.30"N | 25Â°31'49.96"E | settlement | NC | dagger | Mondsee | metal implement | copper | 37000 | 39 | 22.7 | 73 | 126 | 3.3 | 34 | 1.8617882 | 2.5833426 | 0.654846 | 0.15681 | -1.0530371 | 0.1209408 | 0.3603626 | 9 | 2
HDM 2135 | PB | 3700-3200 BC | Pevets | Hotnica-vodopada | HDM 2135 | 43Â° 9'36.30"N | 25Â°31'49.96"E | settlement | NC | dagger | Mondsee | metal implement | copper | 49000 | 5.8 | 2 | 15 | 138 | 1.01 | 4.3 | 1.0216572 | 2.4885814 | -0.6315558 | 0.2929188 | -1.912722 | 0.1486089 | 0.8394947 | 9 | 2
HDM 1901 | PB | 3700-3200 BC | Pevets | Hotnica-vodopada | HDM 1901 | 43Â° 9'36.30"N | 25Â°31'49.96"E | settlement | NC | axe | Tirgu Okna | metal implement | copper | 79 | 3.1 | 1 | 26 | 30 | 0.38 | 3.1 | -0.7072293 | 0.6551611 | -0.8019422 | 0.1728458 | -0.5243742 | 0.1708832 | 0.2582149 | 2 | 2
HDM 2147 | PB | 3700-3200 BC | Pevets | Kacica | HDM 2147 | 43Â° 5'25.37"N | 25Â°36'38.16"E | settlement | NC | borer | unk | metal implement | copper | 44 | 12.3 | 34 | 63 | 18000 | 1.5 | 9 | 1.0820094 | -0.3081924 | 0.6480926 | 0.3402318 | -0.4788098 | -1.9405233 | 0.9537959 | 9 | 2
HDM 2148 | PB | 3700-3200 BC | Pevets | Kacica | HDM 2148 | 43Â° 5'25.37"N | 25Â°36'38.16"E | settlement | NC | borer | unk | metal implement | copper | 13000 | 430 | 26.9 | 296 | 500 | 35 | 7 | 2.6463239 | 2.270073 | 0.5194027 | -1.0969333 | -0.4372971 | -0.7748074 | 0.1076426 | 9 | 2
HDM 2149 | PB | 3700-3200 BC | Pevets | Kacica | HDM 2149 | 43Â° 5'25.37"N | 25Â°36'38.16"E | settlement | NC | borer | unk | metal implement | copper | 259 | 18.8 | 1 | 214 | 228 | 9.2 | 47 | 1.4274849 | 0.3593773 | -0.2035532 | -0.0825925 | -0.5585159 | 0.0888406 | -0.5941054 | 9 | 2
HDM 2701 | PB | 3700-3200 BC | KSBh IV? | Jasen | HDM 2701 | 44Â° 6'56.07"N | 22Â°52'42.95"E | stray | W | flat axe | Altheim | metal implement | copper | 2.1 | 2.47 | 0.4 | 30 | 23.3 | 0.57 | 4 | -1.2308692 | -0.6819913 | -1.0070064 | -0.0025991 | 0.1520287 | 0.2761247 | -0.0667 | 2 | 0
HDM 2736 | PB | 3700-3200 BC | KSBh IV? | Malorad | HDM 2736 | 43Â°29'28.30"N | 23Â°41'15.40"E | stray | W | dagger | unk | metal implement | copper | 18500 | 5000 | 99 | 25000 | 28.8 | 0.68 | 9.1 | 1.8035323 | 3.9559705 | 1.0329975 | -0.3980182 | 0.922083 | -1.3628127 | -1.6732183 | 9 | 2
HDM 2737 | PB | 3700-3200 BC | Galatin? | Galice | HDM 2737 | 43Â°10'9.32"N | 23Â°36'26.28"E | settlement | W | dagger | Cucuteni | metal implement | copper | 13200 | 390 | 5.7 | 134 | 16.9 | 5 | 74 | 2.0513894 | 2.6442278 | 0.1610535 | -0.0721222 | 0.0776896 | 0.7563624 | -0.3606103 | 9 | 2
HDM 2738 | PB | 3700-3200 BC | Galatin? | Lesura | HDM 2738 | 43Â°27'44.16"N | 23Â°33'47.29"E | settlement | W | dagger | unk | metal implement | copper | 25800 | 273 | 14.1 | 134 | 400 | 4.8 | 2 | 2.00839 | 2.7665194 | -0.0757688 | -0.6913094 | -0.6600822 | -0.9618747 | 0.4508189 | 9 | 2
HDM 2740 | PB | 3700-3200 BC | Yagodina | Harampijska dupka | HDM 2740 | 41Â°35'39.82"N | 24Â°22'54.10"E | cave settlement | RHD | dagger | Jagodina | metal implement | copper | 80 | 8.7 | 0.5 | 226 | 4400 | 36 | 16.8 | 1.7954503 | -0.7344931 | -0.4961233 | -0.4796244 | -1.0892482 | -0.7789101 | -0.3556174 | 9 | 2
HDM 2741 | PB | 3700-3200 BC | Yagodina | Harampijska dupka | HDM 2741 | 41Â°35'39.82"N | 24Â°22'54.10"E | cave settlement | RHD | dagger | Sofievka | metal implement | copper | 22700 | 390 | 0.3 | 240 | 450 | 18.8 | 12.6 | 2.8835897 | 2.0700624 | -1.1480841 | -0.505066 | -0.8117721 | -0.2317652 | -0.4917989 | 9 | 2
HDM 2742 | PB | 3700-3200 BC | Yagodina | Harampijska dupka | HDM 2742 | 41Â°35'39.82"N | 24Â°22'54.10"E | cave settlement | RHD | borer | unk | metal implement | copper | 550 | 37 | 1.6 | 85 | 19000 | 13 | 26.7 | 2.5245014 | 0.010613 | -0.3136781 | 0.1086227 | -0.997323 | -1.2140044 | 0.3569828 | 9 | 2